## Sheet
»»»»»»»»»»»»»»»»»»»»»»»»»»»»»»»» | Hysteresis | Filter | «««««««««««««««««««««««««««««««««
»»» | Executed | Version: | 5.30.0
»»» | Vision | Version: | 5.30.0 | (R)
»»» | Vision | Compiled: | 5/06/21
»»» | Windows | Version: | Windows | 8, | 8.1 | or | 10
»»» | Processor | Information: | x86 | (AMD | or | Intel) | - | 12 | Processors
»»» | Execution | Count: | 1
»»»»»»»»»»»»»»»»»»»»»»»»»»»»»»»»»»»»»»»»»»««««««««««««««««««««««««««««««««««««««««««
Stored: | 12/13/2021 | - | 13:51:36
Configured: | 11/29/21 | 10:18:03 | AM
Executed: | 12/13/21 | 10:16:52 | AM
»»»»»»»»»»»»»»»»»»»»»»»»»»»»»»»» | Sample | Info | ««««««««««««««««««««««««««««««««
Sample | Name: | Int. | Ref. | Ferroelectric
Lot | Name: | N/A
Wafer | Name: | N/A
Die | Row/Column: | 0/0
Capacitor | Number: | 0
Sample | Area | (cm2): | 7.85e-05
Sample | Thickness | (µm): | 1.00e-01
»»»»»»»»»»»»»»»»»»»»»»»»»»»»» | Hysteresis | Filter | Info | ««««««««««««««««««««««««««««««
Task | Name: | Hyst | Filter:4134
»»»»»»»»»»»»»»»»»»»»»»»»»»» | Hysteresis | Filter | Plot | Info | ««««««««««««««««««««««««««««
Plot | Enabled
Append | Data
Plot | Title:
Plot | Subtitle:
Plot | X-Axis | label: | Voltage
Plot | Y-Axis | label: | mA/cm2
Filter | Type: | Current | Density | (mA/cm2) | Vs | Voltage
Number | of | Associated | Tasks: | 1
Max. | Number | of | Data | Points: | 2001
»»»»»»»»»»»»»»»»»»»»»»»»»»»»»»»»»»»»»» | Data | «««««««««««««««««««««««««««««««««««««««
---> | Task: | 1 | Hysteresis
---> | Trace: | 1
Point | Number | Time | (ms) | Voltage | mA/cm2
1 | 0.000500 | -1.492157 | -174.496005
2 | 0.002500 | -1.438446 | -139.827340
3 | 0.004500 | -1.263046 | -17.183478
4 | 0.006500 | -0.983582 | 120.691512
5 | 0.008500 | -0.691528 | 171.325366
6 | 0.010500 | -0.360031 | 42.530299
7 | 0.012500 | -0.011749 | -68.970822
8 | 0.014500 | 0.349121 | -30.078657
9 | 0.016500 | 0.695724 | 41.300507
10 | 0.018500 | 1.062469 | -11.887987
11 | 0.020500 | 1.425018 | 6.123338
12 | 0.022500 | 1.789246 | -28.259590
13 | 0.024500 | 2.195435 | 48.141224
14 | 0.026500 | 2.508469 | 138.095368
15 | 0.028500 | 2.905426 | 127.539655
16 | 0.030500 | 3.257065 | -26.824833
17 | 0.032500 | 3.648148 | -0.742999
18 | 0.034500 | 3.993073 | -96.359310
19 | 0.036500 | 4.366531 | -20.214702
20 | 0.038500 | 4.730759 | 39.814509
21 | 0.040500 | 5.095825 | 51.933082
22 | 0.042500 | 5.461731 | 36.765650
23 | 0.044500 | 5.829315 | 16.781534
24 | 0.046500 | 6.206131 | 59.081246
25 | 0.048500 | 6.569519 | 28.669521
26 | 0.050500 | 6.939621 | 105.557127
27 | 0.052500 | 7.288742 | 70.354338
28 | 0.054500 | 7.680664 | 112.449085
29 | 0.056500 | 8.033142 | 96.154344
30 | 0.058500 | 8.404083 | 119.597250
31 | 0.060500 | 8.777542 | -65.153343
32 | 0.062500 | 9.155197 | 38.840924
33 | 0.064500 | 9.527817 | -12.528504
34 | 0.066500 | 9.868546 | 157.413347
35 | 0.068500 | 10.242844 | 25.569421
36 | 0.070500 | 10.607910 | -13.322744
37 | 0.072500 | 10.976334 | -95.616310
38 | 0.074500 | 11.335526 | 105.172817
39 | 0.076500 | 11.711502 | 16.807154
40 | 0.078500 | 12.076569 | 53.700907
41 | 0.080500 | 12.453384 | -127.052863
42 | 0.082500 | 12.810898 | 61.566451
43 | 0.084500 | 13.181000 | 256.129757
44 | 0.086500 | 13.545227 | 198.765095
45 | 0.088500 | 13.910294 | -26.799212
46 | 0.090500 | 14.286270 | -29.310037
47 | 0.092500 | 14.643784 | -71.558509
48 | 0.094500 | 15.018082 | 51.190083
49 | 0.096500 | 15.382309 | -8.941611
50 | 0.098500 | 15.754089 | 24.467732
51 | 0.100500 | 16.115799 | 102.559510
52 | 0.102500 | 16.525345 | 75.504091
53 | 0.104500 | 16.840897 | 28.976969
54 | 0.106500 | 17.224426 | 38.917785
55 | 0.108500 | 17.586136 | -78.757915
56 | 0.110500 | 17.952881 | -45.374192
57 | 0.112500 | 18.326340 | 40.711232
58 | 0.114500 | 18.686371 | 186.646522
59 | 0.116500 | 19.056473 | 263.431646
60 | 0.118500 | 19.427414 | 31.590276
61 | 0.120500 | 19.798355 | -104.609163
62 | 0.122500 | 20.160904 | 46.450260
63 | 0.124500 | 20.531845 | 19.651048
64 | 0.126500 | 20.891876 | 53.470321
65 | 0.128500 | 21.264496 | 150.675113
66 | 0.130500 | 21.627884 | 71.712233
67 | 0.132500 | 21.994629 | 94.924553
68 | 0.134500 | 22.360535 | 12.426021
69 | 0.136500 | 22.728958 | 14.142605
70 | 0.138500 | 23.103256 | 102.713234
71 | 0.140500 | 23.417969 | 79.859603
72 | 0.142500 | 23.851852 | 68.868339
73 | 0.144500 | 24.189224 | 10.581333
74 | 0.146500 | 24.565201 | -1.716584
75 | 0.148500 | 24.914322 | 43.068333
76 | 0.150500 | 25.307083 | 67.536065
77 | 0.152500 | 25.662918 | 165.970648
78 | 0.154500 | 26.027985 | 156.952175
79 | 0.156500 | 26.391373 | 70.789889
80 | 0.158500 | 26.756439 | -10.735057
81 | 0.160500 | 27.127380 | -30.027416
82 | 0.162500 | 27.492447 | 107.658022
83 | 0.164500 | 27.859192 | 149.086632
84 | 0.166500 | 28.221741 | 86.444113
85 | 0.168500 | 28.605270 | 84.625046
86 | 0.170500 | 28.954391 | -8.941611
87 | 0.172500 | 29.324493 | 6.046476
88 | 0.174500 | 29.693756 | 237.580398
89 | 0.176500 | 30.055466 | 156.055452
90 | 0.178500 | 30.411301 | 201.480886
91 | 0.180500 | 30.784760 | -15.372397
92 | 0.182500 | 31.164932 | -48.346189
93 | 0.184500 | 31.529160 | 89.621075
94 | 0.186500 | 31.911850 | 364.223330
95 | 0.188500 | 32.249222 | 190.771449
96 | 0.190500 | 32.634430 | 167.969060
97 | 0.192500 | 32.994461 | 62.514415
98 | 0.194500 | 33.361206 | 239.373845
99 | 0.196500 | 33.722916 | 309.190148
100 | 0.198500 | 34.098892 | 346.212005
101 | 0.200500 | 34.471512 | 225.897376
102 | 0.202500 | 34.837418 | 329.430471
103 | 0.204500 | 35.202484 | 388.793545
104 | 0.206500 | 35.564194 | 700.981311
105 | 0.208500 | 35.942688 | 938.177399
106 | 0.210500 | 36.301041 | 1115.267415
107 | 0.212500 | 36.671143 | 1413.235713
108 | 0.214500 | 37.042923 | 1490.686974
109 | 0.216500 | 37.439041 | 1725.320996
110 | 0.218500 | 37.766342 | 2246.445260
111 | 0.220500 | 38.154068 | 2914.939572
112 | 0.222500 | 38.506546 | 3697.778898
113 | 0.224500 | 38.859024 | 4561.220826
114 | 0.226500 | 39.251785 | 5575.594074
115 | 0.228500 | 39.614334 | 6860.854580
116 | 0.230500 | 39.982758 | 8209.654328
117 | 0.232500 | 40.349503 | 9360.457601
118 | 0.234500 | 40.729675 | 9910.994385
119 | 0.236500 | 41.082993 | 10058.159467
120 | 0.238500 | 41.456451 | 9115.780279
121 | 0.240500 | 41.819839 | 7365.581621
122 | 0.242500 | 42.187424 | 5301.632335
123 | 0.244500 | 42.544937 | 3403.141285
124 | 0.246500 | 42.922592 | 1986.728610
125 | 0.248500 | 43.291855 | 1212.113517
126 | 0.250500 | 43.658600 | 789.295733
127 | 0.252500 | 43.917923 | 701.698689
128 | 0.254500 | 43.907013 | 499.244219
129 | 0.256500 | 43.795395 | 466.782840
130 | 0.258500 | 43.502502 | 139.863194
131 | 0.260500 | 43.234787 | 122.466764
132 | 0.262500 | 42.906647 | 203.530539
133 | 0.264500 | 42.575150 | 191.591310
134 | 0.266500 | 42.219315 | 147.677495
135 | 0.268500 | 41.867676 | 178.832220
136 | 0.270500 | 41.502609 | 83.625841
137 | 0.272500 | 41.132507 | 162.281273
138 | 0.274500 | 40.775833 | 25.543800
139 | 0.276500 | 40.407410 | -17.857601
140 | 0.278500 | 40.044022 | -26.901695
141 | 0.280500 | 39.673080 | -43.068333
142 | 0.282500 | 39.329834 | -28.746383
143 | 0.284500 | 38.937912 | 21.803183
144 | 0.286500 | 38.577881 | 93.541037
145 | 0.288500 | 38.207779 | 97.281653
146 | 0.290500 | 37.844391 | -21.854425
147 | 0.292500 | 37.465057 | 35.023445
148 | 0.294500 | 37.115936 | 13.066538
149 | 0.296500 | 36.736603 | 45.271710
150 | 0.298500 | 36.362305 | -40.019474
151 | 0.300500 | 36.003113 | -112.269741
152 | 0.302500 | 35.623779 | -34.177963
153 | 0.304500 | 35.274658 | 73.787506
154 | 0.306500 | 34.902039 | -11.375574
155 | 0.308500 | 34.531937 | -96.948585
156 | 0.310500 | 34.170227 | -64.231000
157 | 0.312500 | 33.810196 | -12.195435
158 | 0.314500 | 33.430862 | 131.690202
159 | 0.316500 | 33.066635 | -27.926522
160 | 0.318500 | 32.695694 | -146.908876
161 | 0.320500 | 32.322235 | -74.146196
162 | 0.322500 | 31.968918 | 163.767271
163 | 0.324500 | 31.589584 | 11.042505
164 | 0.326500 | 31.230392 | -38.661579
165 | 0.328500 | 30.862808 | -137.582955
166 | 0.330500 | 30.506973 | 33.614308
167 | 0.332500 | 30.075607 | 111.014328
168 | 0.334500 | 29.775162 | 48.884223
169 | 0.336500 | 29.383240 | -157.643933
170 | 0.338500 | 29.024048 | -79.014121
171 | 0.340500 | 28.643875 | -150.239562
172 | 0.342500 | 28.286362 | -23.596630
173 | 0.344500 | 27.918777 | 7.045682
174 | 0.346500 | 27.557068 | -10.811919
175 | 0.348500 | 27.186127 | 25.261973
176 | 0.350500 | 26.814346 | 41.198024
177 | 0.352500 | 26.458511 | -52.035564
178 | 0.354500 | 26.085892 | 15.500500
179 | 0.356500 | 25.720825 | -126.719794
180 | 0.358500 | 25.352402 | -44.170021
181 | 0.360500 | 24.995728 | 43.606367
182 | 0.362500 | 24.622269 | -22.930492
183 | 0.364500 | 24.257202 | -87.315216
184 | 0.366500 | 23.887100 | -27.849660
185 | 0.368500 | 23.517838 | -14.091364
186 | 0.370500 | 23.181305 | 67.664168
187 | 0.372500 | 22.766724 | 12.118573
188 | 0.374500 | 22.430191 | -182.342251
189 | 0.376500 | 22.044144 | -15.884810
190 | 0.378500 | 21.703415 | -17.857601
191 | 0.380500 | 21.305618 | -57.415903
192 | 0.382500 | 20.951462 | -51.651254
193 | 0.384500 | 20.580521 | -99.485030
194 | 0.386500 | 20.217972 | 17.806360
195 | 0.388500 | 19.839478 | 18.908049
196 | 0.390500 | 19.477768 | -13.860778
197 | 0.392500 | 19.106827 | -55.673698
198 | 0.394500 | 18.738403 | -41.710438
199 | 0.396500 | 18.371658 | -190.412760
200 | 0.398500 | 17.997360 | 23.929698
201 | 0.400500 | 17.650757 | 91.030212
202 | 0.402500 | 17.272263 | 169.147610
203 | 0.404500 | 16.906357 | -128.257034
204 | 0.406500 | 16.534576 | -161.691998
205 | 0.408500 | 16.182938 | -60.669727
206 | 0.410500 | 15.812836 | 126.130519
207 | 0.412500 | 15.432663 | -78.117398
208 | 0.414500 | 15.067596 | -128.538861
209 | 0.416500 | 14.697495 | -136.301922
210 | 0.418500 | 14.341660 | 33.281240
211 | 0.420500 | 13.963165 | 19.548565
212 | 0.422500 | 13.595581 | -68.765857
213 | 0.424500 | 13.230515 | -29.719968
214 | 0.426500 | 12.878036 | 1.178550
215 | 0.428500 | 12.491989 | -60.720969
216 | 0.430500 | 12.121048 | -65.768239
217 | 0.432500 | 11.755142 | -102.892578
218 | 0.434500 | 11.395111 | -56.365456
219 | 0.436500 | 11.028366 | 23.519768
220 | 0.438500 | 10.651550 | -30.514208
221 | 0.440500 | 10.296555 | 25.518179
222 | 0.442500 | 9.923096 | -18.574980
223 | 0.444500 | 9.552994 | -15.090570
224 | 0.446500 | 9.187088 | -58.978764
225 | 0.448500 | 8.868179 | -150.444527
226 | 0.450500 | 8.440170 | -216.904524
227 | 0.452500 | 8.096085 | 44.195642
228 | 0.454500 | 7.718430 | 55.186906
229 | 0.456500 | 7.350006 | 94.565863
230 | 0.458500 | 6.980743 | 15.218673
231 | 0.460500 | 6.613159 | -75.401608
232 | 0.462500 | 6.247253 | -52.240530
233 | 0.464500 | 5.878830 | -112.090396
234 | 0.466500 | 5.516281 | -109.092779
235 | 0.468500 | 5.139465 | -81.448084
236 | 0.470500 | 4.784470 | 16.730292
237 | 0.472500 | 4.404297 | -72.993266
238 | 0.474500 | 4.045105 | -22.546183
239 | 0.476500 | 3.675003 | 9.428404
240 | 0.478500 | 3.306580 | 82.037360
241 | 0.480500 | 2.945709 | 140.042538
242 | 0.482500 | 2.569733 | 40.096336
243 | 0.484500 | 2.213898 | -177.320601
244 | 0.486500 | 1.806870 | -138.607781
245 | 0.488500 | 1.492157 | -200.635404
246 | 0.490500 | 1.092682 | -121.416317
247 | 0.492500 | 0.736847 | 67.049272
248 | 0.494500 | 0.349121 | -148.010564
249 | 0.496500 | 0.010071 | -40.070715
250 | 0.498500 | -0.370102 | 70.866751
251 | 0.500500 | -0.735168 | 63.308656
252 | 0.502500 | -1.104431 | 42.684023
253 | 0.504500 | -1.467819 | -31.795241
254 | 0.506500 | -1.834564 | -254.951207
255 | 0.508500 | -2.204666 | -72.506473
256 | 0.510500 | -2.566376 | -82.088601
257 | 0.512500 | -2.930603 | -19.394841
258 | 0.514500 | -3.292313 | -39.686405
259 | 0.516500 | -3.674164 | 80.295155
260 | 0.518500 | -4.035034 | -36.406961
261 | 0.520500 | -4.405136 | 31.436552
262 | 0.522500 | -4.775238 | -32.025827
263 | 0.524500 | -5.151215 | -95.693172
264 | 0.526500 | -5.517960 | -122.851074
265 | 0.528500 | -5.869598 | -7.737440
266 | 0.530500 | -6.237183 | -26.312420
267 | 0.532500 | -6.592178 | 138.402816
268 | 0.534500 | -6.987457 | -52.291771
269 | 0.536500 | -7.343292 | -142.015329
270 | 0.538500 | -7.710876 | -87.392078
271 | 0.540500 | -8.080978 | -82.703497
272 | 0.542500 | -8.455276 | -14.347571
273 | 0.544500 | -8.806076 | 162.025066
274 | 0.546500 | -9.177017 | -59.926728
275 | 0.548500 | -9.546280 | -33.153137
276 | 0.550500 | -9.917221 | -117.521976
277 | 0.552500 | -10.289841 | -135.148992
278 | 0.554500 | -10.643997 | -42.530299
279 | 0.556500 | -11.021652 | -54.392665
280 | 0.558500 | -11.386719 | -79.116604
281 | 0.560500 | -11.755142 | -7.378751
282 | 0.562500 | -12.095032 | -60.003590
283 | 0.564500 | -12.492828 | -102.866958
284 | 0.566500 | -12.841949 | -18.395635
285 | 0.568500 | -13.221283 | -113.602015
286 | 0.570500 | -13.584671 | -86.649079
287 | 0.572500 | -13.948059 | -78.578570
288 | 0.574500 | -14.321518 | -14.988087
289 | 0.576500 | -14.688263 | 21.649459
290 | 0.578500 | -15.050812 | 53.931493
291 | 0.580500 | -15.415039 | -89.902903
292 | 0.582500 | -15.797729 | -39.122751
293 | 0.584500 | -16.162796 | -131.126548
294 | 0.586500 | -16.523666 | -85.598632
295 | 0.588500 | -16.891251 | -61.848278
296 | 0.590500 | -17.266388 | 1.895929
297 | 0.592500 | -17.620544 | -53.060391
298 | 0.594500 | -17.998199 | 4.432375
299 | 0.596500 | -18.353195 | -25.928110
300 | 0.598500 | -18.722458 | 58.312627
301 | 0.600500 | -19.091721 | -112.141637
302 | 0.602500 | -19.407272 | -75.862780
303 | 0.604500 | -19.846191 | -80.628223
304 | 0.606500 | -20.186081 | 82.370428
305 | 0.608500 | -20.562057 | -27.004178
306 | 0.610500 | -20.919571 | -77.912433
307 | 0.612500 | -21.298904 | -145.832808
308 | 0.614500 | -21.660614 | -116.471529
309 | 0.616500 | -22.024841 | -91.568246
310 | 0.618500 | -22.399139 | -36.432581
311 | 0.620500 | -22.760849 | -30.693553
312 | 0.622500 | -23.131790 | -32.820068
313 | 0.624500 | -23.496857 | -13.373986
314 | 0.626500 | -23.866119 | -175.655258
315 | 0.628500 | -24.208527 | -218.211178
316 | 0.630500 | -24.604645 | -107.888607
317 | 0.632500 | -24.960480 | 4.073685
318 | 0.634500 | -25.333939 | 21.444494
319 | 0.636500 | -25.696487 | 18.933669
320 | 0.638500 | -26.076660 | -81.345602
321 | 0.640500 | -26.431656 | -23.135458
322 | 0.642500 | -26.790848 | -68.279064
323 | 0.644500 | -27.171021 | -189.387933
324 | 0.646500 | -27.531891 | -261.305131
325 | 0.648500 | -27.916260 | -94.924553
326 | 0.650500 | -28.259506 | 50.523945
327 | 0.652500 | -28.637161 | -48.653637
328 | 0.654500 | -29.003067 | -104.045508
329 | 0.656500 | -29.367294 | -204.657848
330 | 0.658500 | -29.734039 | 20.009737
331 | 0.660500 | -30.103302 | 128.641344
332 | 0.662500 | -30.475922 | -1.050447
333 | 0.664500 | -30.843506 | -161.025860
334 | 0.666500 | -31.214447 | -228.485063
335 | 0.668500 | -31.569443 | -168.660818
336 | 0.670500 | -31.946259 | -21.213908
337 | 0.672500 | -32.306290 | -111.039949
338 | 0.674500 | -32.678070 | -49.934670
339 | 0.676500 | -33.032227 | -78.629812
340 | 0.678500 | -33.456039 | -31.180346
341 | 0.680500 | -33.779144 | -161.512653
342 | 0.682500 | -34.142532 | -380.799899
343 | 0.684500 | -34.509277 | -240.014361
344 | 0.686500 | -34.884415 | -199.123785
345 | 0.688500 | -35.251160 | -101.662787
346 | 0.690500 | -35.619583 | -189.644140
347 | 0.692500 | -35.984650 | -442.801900
348 | 0.694500 | -36.359787 | -275.370875
349 | 0.696500 | -36.729889 | -343.137525
350 | 0.698500 | -37.079849 | -386.128996
351 | 0.700500 | -37.450790 | -631.011283
352 | 0.702500 | -37.819214 | -607.850205
353 | 0.704500 | -38.187637 | -672.901065
354 | 0.706500 | -38.549347 | -710.742783
355 | 0.708500 | -38.921967 | -1210.601898
356 | 0.710500 | -39.285355 | -1531.372585
357 | 0.712500 | -39.647064 | -1953.729197
358 | 0.714500 | -40.020523 | -2126.361218
359 | 0.716500 | -40.342789 | -2641.413385
360 | 0.718500 | -40.774155 | -3189.772412
361 | 0.720500 | -41.109009 | -4052.291997
362 | 0.722500 | -41.492538 | -5064.308144
363 | 0.724500 | -41.830750 | -6201.839914
364 | 0.726500 | -42.226028 | -7214.496577
365 | 0.728500 | -42.583542 | -8253.260695
366 | 0.730500 | -42.957001 | -8949.579045
367 | 0.732500 | -43.319550 | -9216.802550
368 | 0.734500 | -43.691330 | -8979.837047
369 | 0.736500 | -44.063950 | -8040.762925
370 | 0.738500 | -44.418106 | -6597.627899
371 | 0.740500 | -44.791565 | -5006.379827
372 | 0.742500 | -45.157471 | -3304.578599
373 | 0.744500 | -45.531769 | -2123.056152
374 | 0.746500 | -45.883408 | -1374.112962
375 | 0.748500 | -46.254349 | -1097.589158
376 | 0.750500 | -46.622772 | -806.948369
377 | 0.752500 | -46.878738 | -547.923476
378 | 0.754500 | -46.863632 | -318.183001
379 | 0.756500 | -46.693268 | -423.304577
380 | 0.758500 | -46.503601 | -407.778456
381 | 0.760500 | -46.195602 | -383.490068
382 | 0.762500 | -45.889282 | -143.168259
383 | 0.764500 | -45.540161 | -83.882047
384 | 0.766500 | -45.195236 | -216.597076
385 | 0.768500 | -44.837723 | -223.155966
386 | 0.770500 | -44.479370 | -50.216497
387 | 0.772500 | -44.110107 | -175.937086
388 | 0.774500 | -43.761826 | -166.406199
389 | 0.776500 | -43.386688 | -117.317011
390 | 0.778500 | -43.026657 | -107.965469
391 | 0.780500 | -42.657394 | 28.592659
392 | 0.782500 | -42.286453 | -17.396429
393 | 0.784500 | -41.935654 | -180.805011
394 | 0.786500 | -41.558838 | -16.115396
395 | 0.788500 | -41.191254 | -97.768446
396 | 0.790500 | -40.825348 | -120.468352
397 | 0.792500 | -40.456085 | 13.655813
398 | 0.794500 | -40.065842 | -3.689375
399 | 0.796500 | -39.732666 | 56.237353
400 | 0.798500 | -39.360886 | 68.150961
401 | 0.800500 | -38.994141 | 41.249266
402 | 0.802500 | -38.623199 | 71.199820
403 | 0.804500 | -38.256454 | -29.156313
404 | 0.806500 | -37.894745 | 8.915990
405 | 0.808500 | -37.527161 | -12.374780
406 | 0.810500 | -37.162094 | -7.276268
407 | 0.812500 | -36.785278 | 90.492178
408 | 0.814500 | -36.424408 | -59.824246
409 | 0.816500 | -36.056824 | -32.794447
410 | 0.818500 | -35.689240 | 32.563861
411 | 0.820500 | -35.319977 | -14.885605
412 | 0.822500 | -34.961624 | 148.804805
413 | 0.824500 | -34.595718 | 77.630606
414 | 0.826500 | -34.225616 | -30.975380
415 | 0.828500 | -33.861389 | -21.393253
416 | 0.830500 | -33.483734 | -30.386105
417 | 0.832500 | -33.175735 | -20.624633
418 | 0.834500 | -32.730103 | 59.977970
419 | 0.836500 | -32.393570 | 54.776975
420 | 0.838500 | -32.017593 | 140.862399
421 | 0.840500 | -31.667633 | 70.738648
422 | 0.842500 | -31.281586 | -82.908462
423 | 0.844500 | -30.915680 | -78.501708
424 | 0.846500 | -30.552292 | -19.779151
425 | 0.848500 | -30.185547 | 53.367839
426 | 0.850500 | -29.816284 | 41.531093
427 | 0.852500 | -29.447861 | 41.659196
428 | 0.854500 | -29.083633 | 64.897137
429 | 0.856500 | -28.711853 | 30.027416
430 | 0.858500 | -28.345108 | -0.742999
431 | 0.860500 | -27.974167 | 62.770622
432 | 0.862500 | -27.617493 | 29.924933
433 | 0.864500 | -27.239838 | -37.662373
434 | 0.866500 | -26.884003 | -5.636546
435 | 0.868500 | -26.518097 | 68.509650
436 | 0.870500 | -26.132050 | 134.021683
437 | 0.872500 | -25.800552 | 128.871930
438 | 0.874500 | -25.406113 | 4.534857
439 | 0.876500 | -25.042725 | -3.074479
440 | 0.878500 | -24.662552 | 75.914021
441 | 0.880500 | -24.320145 | 26.107455
442 | 0.882500 | -23.938293 | -86.444113
443 | 0.884500 | -23.575745 | -78.834777
444 | 0.886500 | -23.206482 | 76.554538
445 | 0.888500 | -22.847290 | 129.333102
446 | 0.890500 | -22.471313 | 100.023064
447 | 0.892500 | -22.109604 | -75.785918
448 | 0.894500 | -21.738663 | -119.033595
449 | 0.896500 | -21.367722 | 77.861192
450 | 0.898500 | -21.011047 | 93.976588
451 | 0.900500 | -20.634232 | -58.184523
452 | 0.902500 | -20.269165 | -2.587687
453 | 0.904500 | -19.898224 | 151.238767
454 | 0.906500 | -19.535675 | 204.657848
455 | 0.908500 | -19.147110 | 70.559303
456 | 0.910500 | -18.783722 | -35.535858
457 | 0.912500 | -18.422852 | -61.797037
458 | 0.914500 | -18.062820 | -11.478057
459 | 0.916500 | -17.689362 | -52.086806
460 | 0.918500 | -17.322617 | 60.490383
461 | 0.920500 | -16.961746 | 153.621489
462 | 0.922500 | -16.584091 | 213.087045
463 | 0.924500 | -16.221542 | 28.515797
464 | 0.926500 | -15.843887 | -73.889989
465 | 0.928500 | -15.492249 | 13.783916
466 | 0.930500 | -15.117111 | 60.208556
467 | 0.932500 | -14.751205 | 7.276268
468 | 0.934500 | -14.386978 | 0.614896
469 | 0.936500 | -14.030304 | -19.036152
470 | 0.938500 | -13.646774 | 41.146783
471 | 0.940500 | -13.280029 | 96.846102
472 | 0.942500 | -12.914963 | 100.868546
473 | 0.944500 | -12.544022 | 75.734677
474 | 0.946500 | -12.173920 | 48.038741
475 | 0.948500 | -11.758499 | 12.656607
476 | 0.950500 | -11.462250 | -102.021476
477 | 0.952500 | -11.073685 | 17.575774
478 | 0.954500 | -10.717850 | 74.453644
479 | 0.956500 | -10.335999 | 80.833188
480 | 0.958500 | -9.979324 | 73.889989
481 | 0.960500 | -9.610062 | -71.071716
482 | 0.962500 | -9.245834 | -10.197023
483 | 0.964500 | -8.877411 | 42.145989
484 | 0.966500 | -8.502274 | -6.635751
485 | 0.968500 | -8.142242 | 76.990089
486 | 0.970500 | -7.767944 | 48.628016
487 | 0.972500 | -7.402878 | 96.282448
488 | 0.974500 | -7.023544 | 168.225266
489 | 0.976500 | -6.675262 | -39.583923
490 | 0.978500 | -6.299286 | -48.628016
491 | 0.980500 | -5.936737 | 57.748972
492 | 0.982500 | -5.566635 | 95.129518
493 | 0.984500 | -5.205765 | 101.124753
494 | 0.986500 | -4.832306 | 73.633782
495 | 0.988500 | -4.459686 | -58.158903
496 | 0.990500 | -4.096298 | -28.259590
497 | 0.992500 | -3.725357 | -35.074686
498 | 0.994500 | -3.371201 | -16.354151
499 | 0.996500 | -2.982635 | 93.208062
500 | 0.998500 | -2.622604 | 189.642238
501 | 1.000500 | -2.254181 | 190.411892
Hysteresis | Filter | Version: | 5.30.0 | - | Radiant | Technologies, | Inc., | 2001 | - | 5/06/21