## Sheet
»»»»»»»»»»»»»»»»»»»»»»»»»»»»»»»» | Hysteresis | Filter | «««««««««««««««««««««««««««««««««
»»» | Executed | Version: | 5.30.0
»»» | Vision | Version: | 5.30.0 | (R)
»»» | Vision | Compiled: | 5/06/21
»»» | Windows | Version: | Windows | 8, | 8.1 | or | 10
»»» | Processor | Information: | x86 | (AMD | or | Intel) | - | 12 | Processors
»»» | Execution | Count: | 1
»»»»»»»»»»»»»»»»»»»»»»»»»»»»»»»»»»»»»»»»»»««««««««««««««««««««««««««««««««««««««««««
Stored: | 11/30/2021 | - | 16:57:46
Configured: | 10/23/21 | 03:24:09 | PM
Executed: | 11/30/21 | 04:51:36 | PM
»»»»»»»»»»»»»»»»»»»»»»»»»»»»»»»» | Sample | Info | ««««««««««««««««««««««««««««««««
Sample | Name: | Int. | Ref. | Ferroelectric
Lot | Name: | N/A
Wafer | Name: | N/A
Die | Row/Column: | 0/0
Capacitor | Number: | 0
Sample | Area | (cm2): | 7.85e-05
Sample | Thickness | (µm): | 1.00e-01
»»»»»»»»»»»»»»»»»»»»»»»»»»»»» | Hysteresis | Filter | Info | ««««««««««««««««««««««««««««««
Task | Name: | Hyst | Filter:13610
»»»»»»»»»»»»»»»»»»»»»»»»»»» | Hysteresis | Filter | Plot | Info | ««««««««««««««««««««««««««««
Plot | Enabled
Append | Data
Plot | Title:
Plot | Subtitle:
Plot | X-Axis | label: | Voltage
Plot | Y-Axis | label: | mA/cm2
Filter | Type: | Current | Density | (mA/cm2) | Vs | Voltage
Number | of | Associated | Tasks: | 1
Max. | Number | of | Data | Points: | 2001
»»»»»»»»»»»»»»»»»»»»»»»»»»»»»»»»»»»»»» | Data | «««««««««««««««««««««««««««««««««««««««
---> | Task: | 1 | Hyst-41
---> | Trace: | 1
Point | Number | Time | (ms) | Voltage | mA/cm2
1 | 0.000500 | -1.500549 | -100.233920
2 | 0.002500 | -1.438446 | -53.471497
3 | 0.004500 | -1.256332 | -74.500810
4 | 0.006500 | -1.002045 | -23.044486
5 | 0.008500 | -0.697403 | 61.566451
6 | 0.010500 | -0.349960 | 28.054625
7 | 0.012500 | -0.030212 | -54.674493
8 | 0.014500 | 0.326462 | -11.683022
9 | 0.016500 | 0.671387 | -84.548184
10 | 0.018500 | 1.037292 | 240.526774
11 | 0.020500 | 1.391449 | 458.507366
12 | 0.022500 | 1.745605 | 250.032040
13 | 0.024500 | 2.135010 | -125.771829
14 | 0.026500 | 2.479935 | -450.564961
15 | 0.028500 | 2.849197 | -191.104517
16 | 0.030500 | 3.199997 | 57.877075
17 | 0.032500 | 3.574295 | 85.265563
18 | 0.034500 | 3.930130 | 98.383342
19 | 0.036500 | 4.298553 | 10.760678
20 | 0.038500 | 4.654388 | 141.656640
21 | 0.040500 | 5.031204 | 204.580986
22 | 0.042500 | 5.384521 | -88.519387
23 | 0.044500 | 5.748749 | 33.639929
24 | 0.046500 | 6.108780 | 171.120401
25 | 0.048500 | 6.462936 | 81.166257
26 | 0.050500 | 6.842270 | 57.953937
27 | 0.052500 | 7.200623 | 1.870308
28 | 0.054500 | 7.569046 | -241.833428
29 | 0.056500 | 7.926559 | 13.040917
30 | 0.058500 | 8.303375 | 202.838781
31 | 0.060500 | 8.604660 | 254.003243
32 | 0.062500 | 9.025955 | 251.671762
33 | 0.064500 | 9.373398 | 78.373605
34 | 0.066500 | 9.744339 | -172.042745
35 | 0.068500 | 10.096817 | 35.433375
36 | 0.070500 | 10.472794 | 15.449259
37 | 0.072500 | 10.826950 | 61.130899
38 | 0.074500 | 11.196213 | -96.077482
39 | 0.076500 | 11.557922 | -135.584543
40 | 0.078500 | 11.912079 | 117.829424
41 | 0.080500 | 12.289734 | 341.549044
42 | 0.082500 | 12.643051 | 93.617899
43 | 0.084500 | 13.011475 | -178.909082
44 | 0.086500 | 13.371506 | -338.577048
45 | 0.088500 | 13.744125 | 45.937847
46 | 0.090500 | 14.099121 | 392.790368
47 | 0.092500 | 14.470062 | 323.640202
48 | 0.094500 | 14.825897 | 44.810538
49 | 0.096500 | 15.178375 | -81.473705
50 | 0.098500 | 15.587921 | -85.829218
51 | 0.100500 | 15.900955 | 57.313421
52 | 0.102500 | 16.292038 | 2.920755
53 | 0.104500 | 16.637802 | -133.253063
54 | 0.106500 | 17.022171 | -67.766651
55 | 0.108500 | 17.359543 | 141.067365
56 | 0.110500 | 17.736359 | 602.111176
57 | 0.112500 | 18.090515 | 449.668238
58 | 0.114500 | 18.459778 | 3.305065
59 | 0.116500 | 18.813934 | -378.929590
60 | 0.118500 | 19.186554 | -347.544279
61 | 0.120500 | 19.546585 | 3.740617
62 | 0.122500 | 19.910812 | 305.552014
63 | 0.124500 | 20.276718 | 128.692585
64 | 0.126500 | 20.629196 | 103.635578
65 | 0.128500 | 21.005173 | 49.140430
66 | 0.130500 | 21.359329 | 78.809156
67 | 0.132500 | 21.728592 | -98.639548
68 | 0.134500 | 22.082748 | 45.656020
69 | 0.136500 | 22.472153 | 82.267946
70 | 0.138500 | 22.812042 | 72.301508
71 | 0.140500 | 23.182144 | 165.945027
72 | 0.142500 | 23.536301 | 10.991264
73 | 0.144500 | 23.895493 | 43.093953
74 | 0.146500 | 24.266434 | 230.842164
75 | 0.148500 | 24.625626 | -118.674906
76 | 0.150500 | 24.991531 | -88.032594
77 | 0.152500 | 25.355759 | 55.161285
78 | 0.154500 | 25.727539 | 190.848311
79 | 0.156500 | 26.077499 | 356.101580
80 | 0.158500 | 26.441727 | 284.389348
81 | 0.160500 | 26.795883 | 96.538654
82 | 0.162500 | 27.166824 | -66.434376
83 | 0.164500 | 27.522659 | -122.389902
84 | 0.166500 | 27.891922 | 74.632988
85 | 0.168500 | 28.254471 | 244.011184
86 | 0.170500 | 28.620377 | 361.097609
87 | 0.172500 | 28.982925 | -81.858015
88 | 0.174500 | 29.349670 | -142.988914
89 | 0.176500 | 29.765091 | 81.550567
90 | 0.178500 | 30.057144 | 182.239768
91 | 0.180500 | 30.444031 | 141.707881
92 | 0.182500 | 30.799866 | 172.068366
93 | 0.184500 | 31.173325 | 135.482060
94 | 0.186500 | 31.524124 | 291.076340
95 | 0.188500 | 31.895905 | 269.042571
96 | 0.190500 | 32.254257 | 427.327021
97 | 0.192500 | 32.620163 | 432.886704
98 | 0.194500 | 32.990265 | 423.970714
99 | 0.196500 | 33.351974 | 196.151788
100 | 0.198500 | 33.708649 | 183.853870
101 | 0.200500 | 34.078751 | 446.824344
102 | 0.202500 | 34.462280 | 741.461957
103 | 0.204500 | 34.800491 | 945.658632
104 | 0.206500 | 35.182343 | 1371.115345
105 | 0.208500 | 35.533981 | 1544.029192
106 | 0.210500 | 35.900726 | 1836.079118
107 | 0.212500 | 36.261597 | 2285.977942
108 | 0.214500 | 36.626663 | 2943.839678
109 | 0.216500 | 37.000961 | 3933.924539
110 | 0.218500 | 37.350082 | 5079.065645
111 | 0.220500 | 37.719345 | 6409.034207
112 | 0.222500 | 38.064270 | 7781.430585
113 | 0.224500 | 38.447800 | 8934.565338
114 | 0.226500 | 38.803635 | 9588.379010
115 | 0.228500 | 39.169540 | 9790.577274
116 | 0.230500 | 39.538803 | 9270.119147
117 | 0.232500 | 39.903030 | 7957.956945
118 | 0.234500 | 40.260544 | 6098.691129
119 | 0.236500 | 40.624771 | 4308.780444
120 | 0.238500 | 40.980606 | 2901.796172
121 | 0.240500 | 41.334763 | 1956.060678
122 | 0.242500 | 41.709900 | 1129.845571
123 | 0.244500 | 42.069092 | 615.485162
124 | 0.246500 | 42.435837 | 77.015710
125 | 0.248500 | 42.798386 | 98.075894
126 | 0.250500 | 43.171844 | 227.767685
127 | 0.252500 | 43.360672 | 326.330371
128 | 0.254500 | 43.405991 | 635.469278
129 | 0.256500 | 43.247375 | 616.151299
130 | 0.258500 | 43.019104 | 233.711678
131 | 0.260500 | 42.712784 | 231.790129
132 | 0.262500 | 42.410660 | 157.848898
133 | 0.264500 | 42.074127 | 55.289388
134 | 0.266500 | 41.725845 | -97.794067
135 | 0.268500 | 41.376724 | -281.007420
136 | 0.270500 | 41.010818 | -205.810777
137 | 0.272500 | 40.665054 | 203.530539
138 | 0.274500 | 40.302505 | 468.678769
139 | 0.276500 | 39.940796 | 333.196709
140 | 0.278500 | 39.577408 | 74.325540
141 | 0.280500 | 39.219055 | -140.964882
142 | 0.282500 | 38.853149 | -258.409996
143 | 0.284500 | 38.492279 | -108.964675
144 | 0.286500 | 38.129730 | -71.379164
145 | 0.288500 | 37.763824 | -8.915990
146 | 0.290500 | 37.439041 | 38.328510
147 | 0.292500 | 37.029495 | 298.762539
148 | 0.294500 | 36.693802 | 240.270568
149 | 0.296500 | 36.322861 | 4.944788
150 | 0.298500 | 35.976257 | -154.851281
151 | 0.300500 | 35.591049 | -161.794480
152 | 0.302500 | 35.233536 | -141.195468
153 | 0.304500 | 34.867630 | -3.714996
154 | 0.306500 | 34.507599 | -102.687613
155 | 0.308500 | 34.135818 | -24.775180
156 | 0.310500 | 33.783340 | 49.575981
157 | 0.312500 | 33.422470 | 67.817892
158 | 0.314500 | 33.059921 | 205.913260
159 | 0.316500 | 32.692337 | 190.925173
160 | 0.318500 | 32.324753 | -39.712026
161 | 0.320500 | 31.972275 | -294.893819
162 | 0.322500 | 31.607208 | -281.007420
163 | 0.324500 | 31.240463 | -244.395494
164 | 0.326500 | 30.881271 | -53.316598
165 | 0.328500 | 30.532150 | -68.560891
166 | 0.330500 | 30.162888 | 108.324159
167 | 0.332500 | 29.791107 | 264.430852
168 | 0.334500 | 29.428558 | 134.944026
169 | 0.336500 | 29.060974 | -53.086012
170 | 0.338500 | 28.707657 | -182.905906
171 | 0.340500 | 28.331680 | -236.581192
172 | 0.342500 | 27.973328 | -121.826248
173 | 0.344500 | 27.609100 | 9.351542
174 | 0.346500 | 27.263336 | -83.395255
175 | 0.348500 | 26.878967 | -21.777563
176 | 0.350500 | 26.517258 | 21.931287
177 | 0.352500 | 26.153030 | 257.923204
178 | 0.354500 | 25.792160 | 213.445735
179 | 0.356500 | 25.427094 | 68.740236
180 | 0.358500 | 25.060349 | -299.864227
181 | 0.360500 | 24.701157 | -290.410203
182 | 0.362500 | 24.341965 | -84.163874
183 | 0.364500 | 23.976898 | -126.873518
184 | 0.366500 | 23.615189 | -48.371810
185 | 0.368500 | 23.289566 | -18.549359
186 | 0.370500 | 22.865753 | 18.113808
187 | 0.372500 | 22.530060 | 140.247503
188 | 0.374500 | 22.154083 | 428.684916
189 | 0.376500 | 21.801605 | 103.379371
190 | 0.378500 | 21.425629 | -211.626668
191 | 0.380500 | 21.071472 | -641.233927
192 | 0.382500 | 20.708084 | -393.149058
193 | 0.384500 | 20.337982 | -6.277062
194 | 0.386500 | 19.979630 | 207.783568
195 | 0.388500 | 19.615402 | -18.805566
196 | 0.390500 | 19.254532 | 12.297918
197 | 0.392500 | 18.884430 | 158.873725
198 | 0.394500 | 18.532791 | 434.961978
199 | 0.396500 | 18.152618 | 174.656052
200 | 0.398500 | 17.800140 | -121.108869
201 | 0.400500 | 17.430038 | -299.966710
202 | 0.402500 | 17.067490 | -336.219947
203 | 0.404500 | 16.703262 | 9.325921
204 | 0.406500 | 16.318893 | -188.158141
205 | 0.408500 | 15.999985 | -334.324018
206 | 0.410500 | 15.608902 | -124.618900
207 | 0.412500 | 15.256424 | 131.177789
208 | 0.414500 | 14.875412 | 455.714714
209 | 0.416500 | 14.532166 | 461.069432
210 | 0.418500 | 14.162064 | 6.763855
211 | 0.420500 | 13.798676 | -192.052482
212 | 0.422500 | 13.426895 | -187.825073
213 | 0.424500 | 13.076935 | 3.996823
214 | 0.426500 | 12.707672 | 67.023652
215 | 0.428500 | 12.349319 | -229.023097
216 | 0.430500 | 11.980896 | -501.550078
217 | 0.432500 | 11.614990 | -401.731979
218 | 0.434500 | 11.257477 | 53.367839
219 | 0.436500 | 10.889053 | 356.947062
220 | 0.438500 | 10.530701 | 112.884637
221 | 0.440500 | 10.158920 | 220.926968
222 | 0.442500 | 9.806442 | 249.596489
223 | 0.444500 | 9.390182 | 99.997444
224 | 0.446500 | 9.084702 | -40.864956
225 | 0.448500 | 8.707047 | -254.797483
226 | 0.450500 | 8.347855 | -403.679150
227 | 0.452500 | 7.976913 | -195.690616
228 | 0.454500 | 7.610168 | -100.817305
229 | 0.456500 | 7.255173 | -14.988087
230 | 0.458500 | 6.890945 | 9.633369
231 | 0.460500 | 6.527557 | -25.492559
232 | 0.462500 | 6.159134 | 33.434964
233 | 0.464500 | 5.806656 | 362.378643
234 | 0.466500 | 5.435715 | 395.121849
235 | 0.468500 | 5.078201 | -54.648872
236 | 0.470500 | 4.716492 | -236.863020
237 | 0.472500 | 4.350586 | -265.583782
238 | 0.474500 | 3.985519 | -114.831807
239 | 0.476500 | 3.622971 | -19.779151
240 | 0.478500 | 3.256226 | -433.988393
241 | 0.480500 | 2.891998 | -467.833287
242 | 0.482500 | 2.570572 | -212.267184
243 | 0.484500 | 2.145920 | 134.021683
244 | 0.486500 | 1.815262 | 262.355578
245 | 0.488500 | 1.432571 | 38.405372
246 | 0.490500 | 1.093521 | -43.990677
247 | 0.492500 | 0.704956 | 322.359169
248 | 0.494500 | 0.349121 | 579.180684
249 | 0.496500 | -0.010071 | 360.354610
250 | 0.498500 | -0.382690 | -278.291630
251 | 0.500500 | -0.747757 | -605.441862
252 | 0.502500 | -1.108627 | -413.312519
253 | 0.504500 | -1.466141 | -128.436378
254 | 0.506500 | -1.830368 | -148.548598
255 | 0.508500 | -2.190399 | -330.429677
256 | 0.510500 | -2.561340 | -272.834429
257 | 0.512500 | -2.912979 | 102.123959
258 | 0.514500 | -3.284760 | 444.057313
259 | 0.516500 | -3.643112 | 328.533748
260 | 0.518500 | -4.009857 | 51.446289
261 | 0.520500 | -4.355621 | -100.714822
262 | 0.522500 | -4.718170 | 45.553537
263 | 0.524500 | -5.095825 | 63.359897
264 | 0.526500 | -5.458374 | -23.571009
265 | 0.528500 | -5.825958 | -285.029864
266 | 0.530500 | -6.177597 | -530.834495
267 | 0.532500 | -6.551895 | -217.468179
268 | 0.534500 | -6.912766 | -9.377162
269 | 0.536500 | -7.273636 | -46.424639
270 | 0.538500 | -7.631989 | -52.266150
271 | 0.540500 | -8.010483 | -143.885637
272 | 0.542500 | -8.369675 | 77.630606
273 | 0.544500 | -8.731384 | 446.440034
274 | 0.546500 | -9.095612 | 305.859462
275 | 0.548500 | -9.456482 | 152.289215
276 | 0.550500 | -9.824905 | -44.170021
277 | 0.552500 | -10.184097 | -122.261799
278 | 0.554500 | -10.545807 | -179.728944
279 | 0.556500 | -10.904999 | -250.006419
280 | 0.558500 | -11.272583 | -338.013393
281 | 0.560500 | -11.590652 | -200.327956
282 | 0.562500 | -12.012787 | -53.675287
283 | 0.564500 | -12.356033 | -129.256240
284 | 0.566500 | -12.722778 | 99.664375
285 | 0.568500 | -13.081131 | -144.603016
286 | 0.570500 | -13.450394 | -190.566484
287 | 0.572500 | -13.809586 | 127.488414
288 | 0.574500 | -14.172974 | 245.497183
289 | 0.576500 | -14.535522 | 98.408963
290 | 0.578500 | -14.893036 | 123.696556
291 | 0.580500 | -15.264816 | -213.317631
292 | 0.582500 | -15.624008 | 62.258209
293 | 0.584500 | -15.988235 | 48.909844
294 | 0.586500 | -16.339035 | -198.252682
295 | 0.588500 | -16.717529 | -478.389000
296 | 0.590500 | -17.077560 | -188.568072
297 | 0.592500 | -17.446823 | -138.787126
298 | 0.594500 | -17.804337 | 6.482027
299 | 0.596500 | -18.166885 | 23.724733
300 | 0.598500 | -18.552933 | -68.791477
301 | 0.600500 | -18.876877 | -37.585511
302 | 0.602500 | -19.263763 | 122.364281
303 | 0.604500 | -19.619598 | 101.995855
304 | 0.606500 | -19.997253 | 313.289454
305 | 0.608500 | -20.339661 | 301.632053
306 | 0.610500 | -20.710602 | 30.975380
307 | 0.612500 | -21.073151 | -100.586719
308 | 0.614500 | -21.440735 | -143.757534
309 | 0.616500 | -21.799088 | -120.775800
310 | 0.618500 | -22.170029 | -170.249299
311 | 0.620500 | -22.525864 | -386.333962
312 | 0.622500 | -22.895126 | -483.615615
313 | 0.624500 | -23.255997 | -428.915502
314 | 0.626500 | -23.610992 | -287.207620
315 | 0.628500 | -23.990326 | -133.458028
316 | 0.630500 | -24.342804 | -59.516798
317 | 0.632500 | -24.713745 | 436.217390
318 | 0.634500 | -25.075455 | 627.040080
319 | 0.636500 | -25.458984 | 140.426848
320 | 0.638500 | -25.803070 | -94.335277
321 | 0.640500 | -26.156387 | -70.456820
322 | 0.642500 | -26.525650 | -16.038534
323 | 0.644500 | -26.884842 | 327.047750
324 | 0.646500 | -27.267532 | 19.932875
325 | 0.648500 | -27.619171 | -364.043986
326 | 0.650500 | -27.979202 | -468.063873
327 | 0.652500 | -28.341751 | -514.565375
328 | 0.654500 | -28.716049 | -589.095880
329 | 0.656500 | -29.063492 | -170.069954
330 | 0.658500 | -29.435272 | -19.856013
331 | 0.660500 | -29.794464 | -4.534857
332 | 0.662500 | -30.157013 | 16.141017
333 | 0.664500 | -30.521240 | -48.756120
334 | 0.666500 | -30.877075 | -57.902696
335 | 0.668500 | -31.243820 | 498.936771
336 | 0.670500 | -31.608887 | 345.033454
337 | 0.672500 | -31.970596 | 142.578984
338 | 0.674500 | -32.298737 | -206.118225
339 | 0.676500 | -32.714996 | -350.516276
340 | 0.678500 | -33.047333 | -353.795721
341 | 0.680500 | -33.423309 | -240.962326
342 | 0.682500 | -33.781662 | -539.161210
343 | 0.684500 | -34.148407 | -178.268566
344 | 0.686500 | -34.506760 | -218.083074
345 | 0.688500 | -34.872665 | -229.561131
346 | 0.690500 | -35.232697 | -313.391937
347 | 0.692500 | -35.590210 | -328.456886
348 | 0.694500 | -35.957794 | -183.085250
349 | 0.696500 | -36.320343 | -11.452436
350 | 0.698500 | -36.686249 | -119.725353
351 | 0.700500 | -37.047958 | -334.810810
352 | 0.702500 | -37.422256 | -313.596902
353 | 0.704500 | -37.768860 | -449.642617
354 | 0.706500 | -38.134766 | -446.901206
355 | 0.708500 | -38.500671 | -697.573763
356 | 0.710500 | -38.859024 | -1050.267795
357 | 0.712500 | -39.214020 | -1526.479039
358 | 0.714500 | -39.563141 | -1593.195243
359 | 0.716500 | -39.958420 | -2095.001527
360 | 0.718500 | -40.310898 | -2742.000104
361 | 0.720500 | -40.678482 | -3455.689263
362 | 0.722500 | -41.028442 | -4353.693464
363 | 0.724500 | -41.409454 | -5379.134838
364 | 0.726500 | -41.766968 | -6309.113625
365 | 0.728500 | -42.131195 | -7120.648092
366 | 0.730500 | -42.492905 | -7592.811271
367 | 0.732500 | -42.854614 | -7851.400612
368 | 0.734500 | -43.223038 | -8343.137977
369 | 0.736500 | -43.584747 | -8337.168363
370 | 0.738500 | -43.948975 | -7801.850252
371 | 0.740500 | -44.308167 | -6711.896052
372 | 0.742500 | -44.689178 | -5169.583444
373 | 0.744500 | -45.037460 | -3836.386679
374 | 0.746500 | -45.408401 | -2876.329234
375 | 0.748500 | -45.772629 | -2065.307180
376 | 0.750500 | -46.136856 | -1536.752924
377 | 0.752500 | -46.355057 | -1009.044150
378 | 0.754500 | -46.397018 | -591.017430
379 | 0.756500 | -46.238403 | -709.743577
380 | 0.758500 | -46.008453 | -473.290488
381 | 0.760500 | -45.726471 | -668.263726
382 | 0.762500 | -45.404205 | -648.049023
383 | 0.764500 | -45.072708 | -558.863499
384 | 0.766500 | -44.731979 | -408.060283
385 | 0.768500 | -44.372787 | -388.127408
386 | 0.770500 | -44.016953 | -270.195501
387 | 0.772500 | -43.669510 | -479.874998
388 | 0.774500 | -43.301086 | -135.866370
389 | 0.776500 | -42.938538 | -40.839335
390 | 0.778500 | -42.578506 | 65.845101
391 | 0.780500 | -42.218475 | 39.481440
392 | 0.782500 | -41.861801 | -36.125133
393 | 0.784500 | -41.495895 | -134.790303
394 | 0.786500 | -41.127472 | 43.811332
395 | 0.788500 | -40.762405 | 422.689681
396 | 0.790500 | -40.440140 | 455.791576
397 | 0.792500 | -40.018005 | 194.537686
398 | 0.794500 | -39.678955 | -133.893579
399 | 0.796500 | -39.306335 | -408.342110
400 | 0.798500 | -38.970642 | -109.810157
401 | 0.800500 | -38.585434 | -21.700701
402 | 0.802500 | -38.233795 | 20.880839
403 | 0.804500 | -37.864532 | -95.206380
404 | 0.806500 | -37.500305 | -182.598458
405 | 0.808500 | -37.138596 | -410.340522
406 | 0.810500 | -36.771011 | -192.846722
407 | 0.812500 | -36.408463 | -177.807394
408 | 0.814500 | -36.050949 | 162.870548
409 | 0.816500 | -35.685043 | 49.447878
410 | 0.818500 | -35.312424 | -45.886606
411 | 0.820500 | -34.963303 | -163.254858
412 | 0.822500 | -34.591522 | -231.738887
413 | 0.824500 | -34.229813 | 435.218184
414 | 0.826500 | -33.868103 | 667.264520
415 | 0.828500 | -33.521500 | 331.352021
416 | 0.830500 | -33.148041 | 106.966264
417 | 0.832500 | -32.772064 | -129.845515
418 | 0.834500 | -32.412872 | -30.667932
419 | 0.836500 | -32.034378 | 320.924412
420 | 0.838500 | -31.691971 | 222.054277
421 | 0.840500 | -31.315155 | 193.615342
422 | 0.842500 | -30.966034 | 119.750974
423 | 0.844500 | -30.593414 | -169.916230
424 | 0.846500 | -30.236740 | -114.857428
425 | 0.848500 | -29.863281 | -27.824039
426 | 0.850500 | -29.505768 | 244.036805
427 | 0.852500 | -29.140701 | -132.125754
428 | 0.854500 | -28.782349 | -327.098991
429 | 0.856500 | -28.423157 | -380.876761
430 | 0.858500 | -28.043823 | -249.365903
431 | 0.860500 | -27.691345 | 153.134696
432 | 0.862500 | -27.321243 | 37.021857
433 | 0.864500 | -26.960373 | -172.196469
434 | 0.866500 | -26.561737 | -111.834189
435 | 0.868500 | -26.241150 | -127.539655
436 | 0.870500 | -25.858459 | -10.863161
437 | 0.872500 | -25.511017 | 171.504711
438 | 0.874500 | -25.130005 | -59.542418
439 | 0.876500 | -24.775848 | 116.112840
440 | 0.878500 | -24.420013 | 62.258209
441 | 0.880500 | -24.061661 | -0.025621
442 | 0.882500 | -23.693237 | 27.490970
443 | 0.884500 | -23.318939 | 297.199679
444 | 0.886500 | -22.968140 | 371.525219
445 | 0.888500 | -22.598877 | 292.382994
446 | 0.890500 | -22.235489 | 31.744000
447 | 0.892500 | -21.872101 | 12.451642
448 | 0.894500 | -21.521301 | 191.693793
449 | 0.896500 | -21.145325 | 346.570694
450 | 0.898500 | -20.788651 | 138.787126
451 | 0.900500 | -20.422745 | -8.121750
452 | 0.902500 | -20.061874 | -107.914228
453 | 0.904500 | -19.685898 | 7.276268
454 | 0.906500 | -19.296494 | 93.156727
455 | 0.908500 | -18.984299 | 182.444734
456 | 0.910500 | -18.595734 | 140.221883
457 | 0.912500 | -18.243256 | 97.409757
458 | 0.914500 | -17.867279 | 23.263561
459 | 0.916500 | -17.512283 | -27.875280
460 | 0.918500 | -17.150574 | 22.418079
461 | 0.920500 | -16.789703 | 80.218293
462 | 0.922500 | -16.422119 | -79.372811
463 | 0.924500 | -16.061249 | -30.309243
464 | 0.926500 | -15.698700 | -304.501567
465 | 0.928500 | -15.332794 | -415.746481
466 | 0.930500 | -14.970245 | -101.995855
467 | 0.932500 | -14.595108 | 35.279652
468 | 0.934500 | -14.253540 | 104.686025
469 | 0.936500 | -13.880920 | 208.987740
470 | 0.938500 | -13.517532 | -160.154758
471 | 0.940500 | -13.149948 | -172.350193
472 | 0.942500 | -12.797470 | 83.472117
473 | 0.944500 | -12.403870 | 27.465350
474 | 0.946500 | -12.063980 | -120.289008
475 | 0.948500 | -11.699753 | -174.271743
476 | 0.950500 | -11.338882 | 9.505266
477 | 0.952500 | -10.983047 | -109.707674
478 | 0.954500 | -10.606232 | -115.882254
479 | 0.956500 | -10.246201 | -190.412760
480 | 0.958500 | -9.882813 | 5.739028
481 | 0.960500 | -9.518585 | 415.234068
482 | 0.962500 | -9.148483 | 161.615136
483 | 0.964500 | -8.793488 | -278.112285
484 | 0.966500 | -8.423386 | 36.893753
485 | 0.968500 | -8.063354 | 323.870788
486 | 0.970500 | -7.709198 | 410.289280
487 | 0.972500 | -7.331543 | 217.878109
488 | 0.974500 | -6.974030 | 16.089776
489 | 0.976500 | -6.609802 | -105.429024
490 | 0.978500 | -6.244736 | 72.813921
491 | 0.980500 | -5.866241 | 193.589722
492 | 0.982500 | -5.565796 | 312.905144
493 | 0.984500 | -5.131912 | 123.568453
494 | 0.986500 | -4.797897 | -61.925140
495 | 0.988500 | -4.425278 | -167.328543
496 | 0.990500 | -4.081192 | 14.783122
497 | 0.992500 | -3.700180 | 208.244740
498 | 0.994500 | -3.335114 | 401.685565
499 | 0.996500 | -2.973404 | 229.574082
500 | 0.998500 | -2.612534 | 265.980001
501 | 1.000500 | -2.248306 | 114.956116
Hysteresis | Filter | Version: | 5.30.0 | - | Radiant | Technologies, | Inc., | 2001 | - | 5/06/21