## Sheet
»»»»»»»»»»»»»»»»»»»»»»»»»»»»»»»» | Hysteresis | Filter | «««««««««««««««««««««««««««««««««
»»» | Executed | Version: | 5.30.0
»»» | Vision | Version: | 5.30.0 | (R)
»»» | Vision | Compiled: | 5/06/21
»»» | Windows | Version: | Windows | 8, | 8.1 | or | 10
»»» | Processor | Information: | x86 | (AMD | or | Intel) | - | 12 | Processors
»»» | Execution | Count: | 1
»»»»»»»»»»»»»»»»»»»»»»»»»»»»»»»»»»»»»»»»»»««««««««««««««««««««««««««««««««««««««««««
Stored: | 12/13/2021 | - | 13:54:33
Configured: | 11/29/21 | 10:18:03 | AM
Executed: | 12/13/21 | 10:23:39 | AM
»»»»»»»»»»»»»»»»»»»»»»»»»»»»»»»» | Sample | Info | ««««««««««««««««««««««««««««««««
Sample | Name: | Int. | Ref. | Ferroelectric
Lot | Name: | N/A
Wafer | Name: | N/A
Die | Row/Column: | 0/0
Capacitor | Number: | 0
Sample | Area | (cm2): | 7.85e-05
Sample | Thickness | (µm): | 1.00e-01
»»»»»»»»»»»»»»»»»»»»»»»»»»»»» | Hysteresis | Filter | Info | ««««««««««««««««««««««««««««««
Task | Name: | Hyst | Filter:4134
»»»»»»»»»»»»»»»»»»»»»»»»»»» | Hysteresis | Filter | Plot | Info | ««««««««««««««««««««««««««««
Plot | Enabled
Append | Data
Plot | Title:
Plot | Subtitle:
Plot | X-Axis | label: | Voltage
Plot | Y-Axis | label: | mA/cm2
Filter | Type: | Current | Density | (mA/cm2) | Vs | Voltage
Number | of | Associated | Tasks: | 1
Max. | Number | of | Data | Points: | 2001
»»»»»»»»»»»»»»»»»»»»»»»»»»»»»»»»»»»»»» | Data | «««««««««««««««««««««««««««««««««««««««
---> | Task: | 1 | Hysteresis
---> | Trace: | 1
Point | Number | Time | (ms) | Voltage | mA/cm2
1 | 0.000500 | -1.495514 | -220.218009
2 | 0.002500 | -1.438446 | -249.099538
3 | 0.004500 | -1.256332 | -87.863133
4 | 0.006500 | -0.990295 | -114.771097
5 | 0.008500 | -0.690689 | -10.273885
6 | 0.010500 | -0.349960 | -48.730499
7 | 0.012500 | -0.020142 | -32.025827
8 | 0.014500 | 0.342407 | 50.600807
9 | 0.016500 | 0.698242 | 113.627636
10 | 0.018500 | 1.053238 | 243.011979
11 | 0.020500 | 1.430054 | 8.634163
12 | 0.022500 | 1.790085 | -28.848865
13 | 0.024500 | 2.150955 | 54.853837
14 | 0.026500 | 2.521057 | -62.258209
15 | 0.028500 | 2.897873 | -46.399019
16 | 0.030500 | 3.212585 | 131.946409
17 | 0.032500 | 3.647308 | 43.734470
18 | 0.034500 | 3.990555 | 5.841511
19 | 0.036500 | 4.365692 | -23.263561
20 | 0.038500 | 4.714813 | 3.689375
21 | 0.040500 | 5.100021 | 188.260624
22 | 0.042500 | 5.468445 | 236.632434
23 | 0.044500 | 5.828476 | 53.752149
24 | 0.046500 | 6.201935 | -56.288594
25 | 0.048500 | 6.562805 | -141.067365
26 | 0.050500 | 6.940460 | -6.174580
27 | 0.052500 | 7.302170 | 17.498912
28 | 0.054500 | 7.669754 | 74.453644
29 | 0.056500 | 8.035660 | 94.027829
30 | 0.058500 | 8.414154 | 62.514415
31 | 0.060500 | 8.773346 | -51.138841
32 | 0.062500 | 9.145966 | -42.837747
33 | 0.064500 | 9.505157 | 103.763681
34 | 0.066500 | 9.869385 | 241.935911
35 | 0.068500 | 10.246201 | 235.069573
36 | 0.070500 | 10.590286 | -134.969647
37 | 0.072500 | 10.980530 | -207.655465
38 | 0.074500 | 11.339722 | -75.273505
39 | 0.076500 | 11.731644 | 220.440175
40 | 0.078500 | 12.068176 | 121.467558
41 | 0.080500 | 12.454224 | 37.995442
42 | 0.082500 | 12.810059 | -177.013153
43 | 0.084500 | 13.179321 | -2.997617
44 | 0.086500 | 13.535995 | 62.719380
45 | 0.088500 | 13.909454 | 32.922551
46 | 0.090500 | 14.280396 | 43.298919
47 | 0.092500 | 14.648819 | 150.008976
48 | 0.094500 | 15.014725 | 16.064155
49 | 0.096500 | 15.368042 | 152.673525
50 | 0.098500 | 15.760803 | 51.318186
51 | 0.100500 | 16.118317 | -48.730499
52 | 0.102500 | 16.489258 | -60.695348
53 | 0.104500 | 16.852646 | 41.633576
54 | 0.106500 | 17.236176 | -30.514208
55 | 0.108500 | 17.586136 | 228.587546
56 | 0.110500 | 17.963791 | 95.001415
57 | 0.112500 | 18.320465 | 90.543419
58 | 0.114500 | 18.679657 | 6.558889
59 | 0.116500 | 19.059830 | 39.327716
60 | 0.118500 | 19.417343 | -88.006974
61 | 0.120500 | 19.790802 | 87.802008
62 | 0.122500 | 20.154190 | -56.698525
63 | 0.124500 | 20.533524 | 208.116637
64 | 0.126500 | 20.884323 | 32.999413
65 | 0.128500 | 21.259460 | 2.382722
66 | 0.130500 | 21.621170 | 14.578157
67 | 0.132500 | 21.990433 | 19.548565
68 | 0.134500 | 22.353821 | 105.531507
69 | 0.136500 | 22.718887 | 145.755946
70 | 0.138500 | 23.089828 | 81.909256
71 | 0.140500 | 23.457413 | 153.723972
72 | 0.142500 | 23.819962 | 87.776388
73 | 0.144500 | 24.193420 | 20.650254
74 | 0.146500 | 24.605484 | 37.329304
75 | 0.148500 | 24.899216 | -55.110044
76 | 0.150500 | 25.293655 | 122.005592
77 | 0.152500 | 25.654526 | -42.376575
78 | 0.154500 | 26.028824 | 14.808743
79 | 0.156500 | 26.388016 | 14.603777
80 | 0.158500 | 26.760635 | 94.335277
81 | 0.160500 | 27.120667 | 137.685437
82 | 0.162500 | 27.479019 | 158.566277
83 | 0.164500 | 27.854996 | 112.346603
84 | 0.166500 | 28.218384 | 127.949586
85 | 0.168500 | 28.591003 | -77.502502
86 | 0.170500 | 28.951874 | -53.931493
87 | 0.172500 | 29.340439 | -46.808949
88 | 0.174500 | 29.686203 | 108.477883
89 | 0.176500 | 30.061340 | 203.914848
90 | 0.178500 | 30.423050 | 126.335484
91 | 0.180500 | 30.791473 | 190.335898
92 | 0.182500 | 31.162415 | 215.751594
93 | 0.184500 | 31.514053 | 101.739649
94 | 0.186500 | 31.906815 | -42.658402
95 | 0.188500 | 32.255936 | -87.212733
96 | 0.190500 | 32.627716 | 102.790096
97 | 0.192500 | 32.988586 | 205.093399
98 | 0.194500 | 33.374634 | 109.195261
99 | 0.196500 | 33.733826 | 55.622457
100 | 0.198500 | 34.103088 | 199.841163
101 | 0.200500 | 34.472351 | 284.133141
102 | 0.202500 | 34.840775 | 258.179410
103 | 0.204500 | 35.210037 | 216.135904
104 | 0.206500 | 35.575943 | 210.524979
105 | 0.208500 | 35.946884 | 333.683501
106 | 0.210500 | 36.305237 | 556.070847
107 | 0.212500 | 36.685410 | 461.479363
108 | 0.214500 | 37.046280 | 658.553495
109 | 0.216500 | 37.418900 | 1088.083892
110 | 0.218500 | 37.778091 | 1290.410260
111 | 0.220500 | 38.163300 | 1915.989962
112 | 0.222500 | 38.475494 | 2573.339286
113 | 0.224500 | 38.890915 | 3547.590577
114 | 0.226500 | 39.253464 | 4763.957124
115 | 0.228500 | 39.616852 | 6058.620413
116 | 0.230500 | 39.984436 | 7387.307942
117 | 0.232500 | 40.342789 | 8819.118635
118 | 0.234500 | 40.719604 | 9879.045420
119 | 0.236500 | 41.084671 | 10676.386040
120 | 0.238500 | 41.452255 | 10520.228105
121 | 0.240500 | 41.810608 | 9664.600479
122 | 0.242500 | 42.192459 | 7709.539007
123 | 0.244500 | 42.549973 | 5398.632162
124 | 0.246500 | 42.925949 | 3466.911113
125 | 0.248500 | 43.285141 | 2153.211671
126 | 0.250500 | 43.654404 | 1440.624201
127 | 0.252500 | 43.905334 | 1047.833832
128 | 0.254500 | 43.894424 | 597.089527
129 | 0.256500 | 43.743362 | 393.840815
130 | 0.258500 | 43.510056 | 281.058662
131 | 0.260500 | 43.254929 | 324.690649
132 | 0.262500 | 42.877274 | 314.775453
133 | 0.264500 | 42.570114 | 229.330545
134 | 0.266500 | 42.205887 | 31.615897
135 | 0.268500 | 41.860123 | 100.637960
136 | 0.270500 | 41.487503 | 168.250887
137 | 0.272500 | 41.126633 | 204.580986
138 | 0.274500 | 40.759048 | 102.149579
139 | 0.276500 | 40.399857 | 145.960911
140 | 0.278500 | 40.033951 | 11.170609
141 | 0.280500 | 39.657974 | 79.321569
142 | 0.282500 | 39.302139 | 7.558095
143 | 0.284500 | 38.929520 | 35.202790
144 | 0.286500 | 38.566132 | 80.218293
145 | 0.288500 | 38.190155 | 142.860811
146 | 0.290500 | 37.838516 | -111.091190
147 | 0.292500 | 37.467575 | -27.490970
148 | 0.294500 | 37.099991 | -81.832394
149 | 0.296500 | 36.735764 | -29.284417
150 | 0.298500 | 36.377411 | 111.706086
151 | 0.300500 | 36.025772 | 77.271916
152 | 0.302500 | 35.626297 | 33.870515
153 | 0.304500 | 35.267105 | 31.257208
154 | 0.306500 | 34.896164 | -174.579191
155 | 0.308500 | 34.540329 | -171.376608
156 | 0.310500 | 34.161835 | 12.733469
157 | 0.312500 | 33.800125 | -44.323745
158 | 0.314500 | 33.431702 | 37.483028
159 | 0.316500 | 33.069992 | 56.724146
160 | 0.318500 | 32.702408 | 20.086599
161 | 0.320500 | 32.328110 | -18.933669
162 | 0.322500 | 31.959686 | -6.763855
163 | 0.324500 | 31.599655 | -41.428610
164 | 0.326500 | 31.236267 | -38.200407
165 | 0.328500 | 30.854416 | 82.780359
166 | 0.330500 | 30.495224 | 61.950761
167 | 0.332500 | 30.126801 | -150.060217
168 | 0.334500 | 29.758377 | -129.358722
169 | 0.336500 | 29.395828 | -70.200614
170 | 0.338500 | 29.059296 | -116.983942
171 | 0.340500 | 28.648911 | 118.931113
172 | 0.342500 | 28.294754 | 32.461379
173 | 0.344500 | 27.923813 | -169.275713
174 | 0.346500 | 27.557068 | -152.494180
175 | 0.348500 | 27.197037 | -83.651461
176 | 0.350500 | 26.824417 | -15.039329
177 | 0.352500 | 26.451797 | 42.786505
178 | 0.354500 | 26.085052 | 71.430406
179 | 0.356500 | 25.731735 | -69.022063
180 | 0.358500 | 25.356598 | -70.533682
181 | 0.360500 | 24.991531 | -45.784123
182 | 0.362500 | 24.626465 | 1.819067
183 | 0.364500 | 24.253845 | -70.405579
184 | 0.366500 | 23.890457 | 61.284623
185 | 0.368500 | 23.522034 | -79.167845
186 | 0.370500 | 23.151932 | 30.924139
187 | 0.372500 | 22.786026 | 36.919374
188 | 0.374500 | 22.427673 | 32.999413
189 | 0.376500 | 22.009735 | -123.312246
190 | 0.378500 | 21.700058 | 55.263768
191 | 0.380500 | 21.303101 | -65.307067
192 | 0.382500 | 20.948105 | 41.889782
193 | 0.384500 | 20.564575 | -106.915022
194 | 0.386500 | 20.215454 | 38.302890
195 | 0.388500 | 19.840317 | -29.386899
196 | 0.390500 | 19.476929 | 4.124927
197 | 0.392500 | 19.111023 | -90.210351
198 | 0.394500 | 18.735886 | 71.507267
199 | 0.396500 | 18.383408 | -83.369634
200 | 0.398500 | 18.006592 | 62.206967
201 | 0.400500 | 17.644882 | -178.576014
202 | 0.402500 | 17.273941 | -225.410584
203 | 0.404500 | 16.914749 | -141.631019
204 | 0.406500 | 16.532898 | 74.197437
205 | 0.408500 | 16.173706 | -30.667932
206 | 0.410500 | 15.804443 | 138.607781
207 | 0.412500 | 15.425949 | -35.125928
208 | 0.414500 | 15.065918 | -53.419080
209 | 0.416500 | 14.684067 | -19.343600
210 | 0.418500 | 14.338303 | -36.996236
211 | 0.420500 | 13.965683 | -3.048859
212 | 0.422500 | 13.612366 | 90.927729
213 | 0.424500 | 13.220444 | -100.689201
214 | 0.426500 | 12.865448 | -249.673351
215 | 0.428500 | 12.488632 | -153.544627
216 | 0.430500 | 12.123566 | 23.647871
217 | 0.432500 | 11.753464 | -86.008562
218 | 0.434500 | 11.397629 | -48.192465
219 | 0.436500 | 11.025009 | -24.442111
220 | 0.438500 | 10.658264 | 33.742412
221 | 0.440500 | 10.287323 | -16.269120
222 | 0.442500 | 9.915543 | -63.641724
223 | 0.444500 | 9.556351 | -57.953937
224 | 0.446500 | 9.183731 | 214.291217
225 | 0.448500 | 8.822021 | 27.977763
226 | 0.450500 | 8.450241 | -86.444113
227 | 0.452500 | 8.103638 | -214.393699
228 | 0.454500 | 7.715912 | -0.461172
229 | 0.456500 | 7.355881 | -13.527710
230 | 0.458500 | 6.979065 | 131.972030
231 | 0.460500 | 6.604767 | -22.085011
232 | 0.462500 | 6.248093 | -47.910638
233 | 0.464500 | 5.876312 | -128.052068
234 | 0.466500 | 5.509567 | -86.034183
235 | 0.468500 | 5.144501 | -74.556126
236 | 0.470500 | 4.790344 | 19.215496
237 | 0.472500 | 4.404297 | -101.022270
238 | 0.474500 | 4.037552 | 61.566451
239 | 0.476500 | 3.674164 | 61.720175
240 | 0.478500 | 3.301544 | -87.750767
241 | 0.480500 | 2.930603 | -148.446115
242 | 0.482500 | 2.571411 | -150.521389
243 | 0.484500 | 2.200470 | -38.123545
244 | 0.486500 | 1.832886 | 22.776768
245 | 0.488500 | 1.466141 | -9.940817
246 | 0.490500 | 1.098557 | -72.122163
247 | 0.492500 | 0.778809 | -41.761679
248 | 0.494500 | 0.351639 | -114.088808
249 | 0.496500 | 0.006714 | -103.200026
250 | 0.498500 | -0.370102 | -60.567245
251 | 0.500500 | -0.723419 | 52.112426
252 | 0.502500 | -1.102753 | 59.337453
253 | 0.504500 | -1.464462 | -102.226441
254 | 0.506500 | -1.835403 | 49.499119
255 | 0.508500 | -2.204666 | -35.945789
256 | 0.510500 | -2.567215 | -22.392459
257 | 0.512500 | -2.938156 | 20.957701
258 | 0.514500 | -3.301544 | 9.172197
259 | 0.516500 | -3.673325 | -113.755739
260 | 0.518500 | -4.017410 | -4.329892
261 | 0.520500 | -4.415207 | -247.982387
262 | 0.522500 | -4.770203 | -93.336071
263 | 0.524500 | -5.140305 | -73.582541
264 | 0.526500 | -5.507889 | -108.503503
265 | 0.528500 | -5.878830 | 135.225854
266 | 0.530500 | -6.248932 | 42.325334
267 | 0.532500 | -6.597214 | -66.741824
268 | 0.534500 | -6.979065 | -152.724766
269 | 0.536500 | -7.338257 | -210.345635
270 | 0.538500 | -7.720947 | -55.186906
271 | 0.540500 | -8.070068 | 279.367698
272 | 0.542500 | -8.451920 | 67.638548
273 | 0.544500 | -8.811951 | 51.036359
274 | 0.546500 | -9.179535 | -222.874138
275 | 0.548500 | -9.542923 | -242.064014
276 | 0.550500 | -9.917221 | -120.032801
277 | 0.552500 | -10.283966 | -26.773592
278 | 0.554500 | -10.653229 | -30.334864
279 | 0.556500 | -11.015778 | 71.763474
280 | 0.558500 | -11.376648 | -17.063361
281 | 0.560500 | -11.755142 | -32.845689
282 | 0.562500 | -12.112656 | -79.962086
283 | 0.564500 | -12.485275 | -54.033976
284 | 0.566500 | -12.841949 | 44.349366
285 | 0.568500 | -13.244781 | -98.588307
286 | 0.570500 | -13.591385 | -191.232621
287 | 0.572500 | -13.948059 | -85.752356
288 | 0.574500 | -14.312286 | 7.455613
289 | 0.576500 | -14.685745 | -32.794447
290 | 0.578500 | -15.057526 | -13.630192
291 | 0.580500 | -15.414200 | -135.251474
292 | 0.582500 | -15.785141 | -44.682434
293 | 0.584500 | -16.145172 | 17.345188
294 | 0.586500 | -16.528702 | -24.980145
295 | 0.588500 | -16.882019 | -73.121369
296 | 0.590500 | -17.258835 | -90.082247
297 | 0.592500 | -17.622223 | -159.463000
298 | 0.594500 | -17.984772 | 21.880045
299 | 0.596500 | -18.354034 | 14.373191
300 | 0.598500 | -18.724976 | 5.610925
301 | 0.600500 | -19.089203 | 11.759884
302 | 0.602500 | -19.457626 | -165.663200
303 | 0.604500 | -19.827728 | -136.353163
304 | 0.606500 | -20.159225 | 34.920962
305 | 0.608500 | -20.572128 | -49.832187
306 | 0.610500 | -20.911179 | 14.116985
307 | 0.612500 | -21.298904 | -84.727529
308 | 0.614500 | -21.643829 | -161.230826
309 | 0.616500 | -22.034073 | -107.606780
310 | 0.618500 | -22.394104 | -66.972410
311 | 0.620500 | -22.763367 | -108.272917
312 | 0.622500 | -23.131790 | 42.530299
313 | 0.624500 | -23.496017 | 19.138634
314 | 0.626500 | -23.870316 | -82.626635
315 | 0.628500 | -24.233704 | -70.892372
316 | 0.630500 | -24.602127 | -81.986118
317 | 0.632500 | -24.962158 | -16.269120
318 | 0.634500 | -25.345688 | -23.955319
319 | 0.636500 | -25.699844 | -50.011532
320 | 0.638500 | -26.069107 | -160.513447
321 | 0.640500 | -26.436691 | -185.109283
322 | 0.642500 | -26.806793 | -191.002035
323 | 0.644500 | -27.159271 | -123.645315
324 | 0.646500 | -27.499161 | -38.507855
325 | 0.648500 | -27.917099 | -80.295155
326 | 0.650500 | -28.265381 | -111.680465
327 | 0.652500 | -28.638840 | -154.441350
328 | 0.654500 | -28.996353 | -102.431406
329 | 0.656500 | -29.374847 | -26.209937
330 | 0.658500 | -29.735718 | -36.099513
331 | 0.660500 | -30.106659 | -136.865576
332 | 0.662500 | -30.462494 | -77.938054
333 | 0.664500 | -30.839310 | -34.152342
334 | 0.666500 | -31.205215 | -50.933876
335 | 0.668500 | -31.576157 | 26.696730
336 | 0.670500 | -31.943741 | -224.232033
337 | 0.672500 | -32.299576 | -226.563514
338 | 0.674500 | -32.688980 | -162.358135
339 | 0.676500 | -33.044815 | -134.739061
340 | 0.678500 | -33.413239 | -95.436966
341 | 0.680500 | -33.774948 | -84.035771
342 | 0.682500 | -34.142532 | -293.330959
343 | 0.684500 | -34.495010 | -319.950826
344 | 0.686500 | -34.877701 | -209.986945
345 | 0.688500 | -35.246124 | -211.677909
346 | 0.690500 | -35.607834 | -213.983769
347 | 0.692500 | -35.979614 | -394.583815
348 | 0.694500 | -36.343002 | -449.412031
349 | 0.696500 | -36.706390 | -569.854763
350 | 0.698500 | -37.079849 | -603.904623
351 | 0.700500 | -37.448273 | -758.909628
352 | 0.702500 | -37.809982 | -896.005790
353 | 0.704500 | -38.183441 | -1027.157958
354 | 0.706500 | -38.550186 | -1191.078953
355 | 0.708500 | -38.916092 | -1456.201563
356 | 0.710500 | -39.287033 | -1747.047318
357 | 0.712500 | -39.647903 | -2220.440288
358 | 0.714500 | -40.015488 | -2872.101825
359 | 0.716500 | -40.379715 | -3366.811186
360 | 0.718500 | -40.748138 | -4366.888105
361 | 0.720500 | -41.101456 | -5295.765204
362 | 0.722500 | -41.539536 | -6228.101092
363 | 0.724500 | -41.823196 | -7414.363361
364 | 0.726500 | -42.216797 | -8237.837057
365 | 0.728500 | -42.570953 | -8827.957763
366 | 0.730500 | -42.962875 | -9237.299079
367 | 0.732500 | -43.312836 | -8639.389691
368 | 0.734500 | -43.684616 | -7662.550713
369 | 0.736500 | -44.048004 | -6284.030997
370 | 0.738500 | -44.424820 | -4403.013238
371 | 0.740500 | -44.786530 | -2906.459133
372 | 0.742500 | -45.150757 | -1868.617358
373 | 0.744500 | -45.526733 | -1128.897607
374 | 0.746500 | -45.886765 | -796.110829
375 | 0.748500 | -46.256027 | -671.799377
376 | 0.750500 | -46.616898 | -530.040254
377 | 0.752500 | -46.881256 | -523.481365
378 | 0.754500 | -46.872025 | -391.739921
379 | 0.756500 | -46.729355 | -363.275366
380 | 0.758500 | -46.503601 | -376.700593
381 | 0.760500 | -46.182175 | -300.094813
382 | 0.762500 | -45.905228 | -197.227856
383 | 0.764500 | -45.542679 | -196.894787
384 | 0.766500 | -45.206985 | -85.777976
385 | 0.768500 | -44.836044 | -180.907494
386 | 0.770500 | -44.504547 | -123.004798
387 | 0.772500 | -44.120178 | -167.789715
388 | 0.774500 | -43.762665 | -84.676288
389 | 0.776500 | -43.395081 | -103.097544
390 | 0.778500 | -43.042603 | 3.586893
391 | 0.780500 | -42.658234 | -111.424259
392 | 0.782500 | -42.298203 | -32.589482
393 | 0.784500 | -41.930618 | -51.190083
394 | 0.786500 | -41.565552 | -99.075100
395 | 0.788500 | -41.206360 | -82.114222
396 | 0.790500 | -40.828705 | -49.627222
397 | 0.792500 | -40.472031 | 28.208349
398 | 0.794500 | -40.099411 | 112.039155
399 | 0.796500 | -39.733505 | 86.418493
400 | 0.798500 | -39.344101 | 12.323538
401 | 0.800500 | -38.993301 | 6.738234
402 | 0.802500 | -38.625717 | -139.248298
403 | 0.804500 | -38.260651 | 44.887400
404 | 0.806500 | -37.899780 | -61.540830
405 | 0.808500 | -37.529678 | -25.057007
406 | 0.810500 | -37.170486 | -128.948792
407 | 0.812500 | -36.797867 | 40.250060
408 | 0.814500 | -36.429443 | 122.005592
409 | 0.816500 | -36.051788 | 175.757741
410 | 0.818500 | -35.703506 | -134.918406
411 | 0.820500 | -35.325012 | -135.302716
412 | 0.822500 | -34.961624 | -51.933082
413 | 0.824500 | -34.591522 | 220.055865
414 | 0.826500 | -34.241562 | 162.409376
415 | 0.828500 | -33.866425 | 92.080659
416 | 0.830500 | -33.487930 | -82.934083
417 | 0.832500 | -33.125381 | 20.855219
418 | 0.834500 | -32.762833 | 95.001415
419 | 0.836500 | -32.386856 | -3.023238
420 | 0.838500 | -31.972275 | -31.667138
421 | 0.840500 | -31.672668 | 48.756120
422 | 0.842500 | -31.281586 | -67.792272
423 | 0.844500 | -30.923233 | 32.461379
424 | 0.846500 | -30.547256 | 116.932701
425 | 0.848500 | -30.185547 | -69.560097
426 | 0.850500 | -29.814606 | -15.628604
427 | 0.852500 | -29.452896 | 64.359103
428 | 0.854500 | -29.088669 | 27.209143
429 | 0.856500 | -28.710175 | 57.108455
430 | 0.858500 | -28.345947 | 61.054037
431 | 0.860500 | -27.978363 | -32.486999
432 | 0.862500 | -27.614136 | 67.459203
433 | 0.864500 | -27.228088 | 72.993266
434 | 0.866500 | -26.888199 | -4.457995
435 | 0.868500 | -26.511383 | 54.085217
436 | 0.870500 | -26.139603 | 81.934877
437 | 0.872500 | -25.775375 | -92.490590
438 | 0.874500 | -25.421219 | -76.631400
439 | 0.876500 | -25.034332 | -22.725527
440 | 0.878500 | -24.661713 | 39.609543
441 | 0.880500 | -24.307556 | 55.724940
442 | 0.882500 | -23.940811 | 151.981767
443 | 0.884500 | -23.579941 | 164.484650
444 | 0.886500 | -23.196411 | 63.436759
445 | 0.888500 | -22.841415 | 11.503677
446 | 0.890500 | -22.467117 | 4.150547
447 | 0.892500 | -22.105408 | -9.120956
448 | 0.894500 | -21.732788 | 27.388488
449 | 0.896500 | -21.368561 | -82.191084
450 | 0.898500 | -20.996780 | -20.189082
451 | 0.900500 | -20.631714 | 179.805806
452 | 0.902500 | -20.271683 | 77.733088
453 | 0.904500 | -19.887314 | -39.430199
454 | 0.906500 | -19.531479 | 6.302683
455 | 0.908500 | -19.158859 | 38.021062
456 | 0.910500 | -18.793793 | 50.267739
457 | 0.912500 | -18.410263 | 13.707054
458 | 0.914500 | -18.108978 | -43.298919
459 | 0.916500 | -17.682648 | 99.331306
460 | 0.918500 | -17.324295 | 149.573424
461 | 0.920500 | -16.952515 | 101.150373
462 | 0.922500 | -16.602554 | 7.481233
463 | 0.924500 | -16.224899 | -28.746383
464 | 0.926500 | -15.855637 | -87.776388
465 | 0.928500 | -15.485535 | -54.213321
466 | 0.930500 | -15.122986 | -0.051241
467 | 0.932500 | -14.761276 | 174.989121
468 | 0.934500 | -14.377747 | 157.592692
469 | 0.936500 | -14.022751 | 143.219500
470 | 0.938500 | -13.645935 | 9.249059
471 | 0.940500 | -13.283386 | 26.056213
472 | 0.942500 | -12.914124 | 24.288388
473 | 0.944500 | -12.549057 | 19.856013
474 | 0.946500 | -12.174759 | -39.891371
475 | 0.948500 | -11.813049 | -10.581333
476 | 0.950500 | -11.450500 | 79.039742
477 | 0.952500 | -11.042633 | -10.094541
478 | 0.954500 | -10.732117 | -25.338835
479 | 0.956500 | -10.334320 | 98.332101
480 | 0.958500 | -9.981842 | 148.292391
481 | 0.960500 | -9.593277 | 181.189321
482 | 0.962500 | -9.252548 | -93.643519
483 | 0.964500 | -8.877411 | -255.079310
484 | 0.966500 | -8.514862 | 49.499119
485 | 0.968500 | -8.146439 | 129.794273
486 | 0.970500 | -7.778015 | 111.270535
487 | 0.972500 | -7.404556 | 10.017679
488 | 0.974500 | -7.036133 | -60.285418
489 | 0.976500 | -6.667709 | 148.548598
490 | 0.978500 | -6.302643 | 139.145815
491 | 0.980500 | -5.945969 | 109.502709
492 | 0.982500 | -5.559921 | 76.759503
493 | 0.984500 | -5.200729 | -69.508856
494 | 0.986500 | -4.833984 | 35.689582
495 | 0.988500 | -4.461365 | 65.973205
496 | 0.990500 | -4.089584 | 71.379164
497 | 0.992500 | -3.712769 | 82.703497
498 | 0.994500 | -3.368683 | -39.425186
499 | 0.996500 | -2.995224 | -68.851126
500 | 0.998500 | -2.626801 | 52.094012
501 | 1.000500 | -2.252502 | 31.867948
Hysteresis | Filter | Version: | 5.30.0 | - | Radiant | Technologies, | Inc., | 2001 | - | 5/06/21