## Sheet
initial IV |  | 2k IV |  | 6k IV |  | 14k IV |  | 30k IV |  | 62k IV |  | 126k IV
-1.247940 | 58.243903 | -1.263046 | -17.183478 | -1.249619 | 6.493620 | -1.256332 | -87.863133 | -1.250458 | -24.239722 | -1.263885 | 41.141888 | -1.254654 | 171.225273
-0.993652 | 62.710338 | -0.983582 | 120.691512 | -0.986099 | 173.046035 | -0.990295 | -114.771097 | -0.989456 | -46.911989 | -0.990295 | 46.195167 | -0.992813 | 62.177633
-0.681458 | 46.499452 | -0.691528 | 171.325366 | -0.687332 | 40.326922 | -0.690689 | -10.273885 | -0.688171 | 50.882635 | -0.689011 | -25.390076 | -0.689850 | -22.213114
-0.354996 | -98.650437 | -0.360031 | 42.530299 | -0.353317 | 37.944200 | -0.349960 | -48.730499 | -0.370102 | 37.585511 | -0.356674 | -198.457647 | -0.357513 | -30.386105
-0.009232 | 26.427457 | -0.011749 | -68.970822 | -0.040283 | -1.050447 | -0.020142 | -32.025827 | -0.019302 | -128.052068 | -0.018463 | -40.250060 | -0.022659 | 47.808155
0.339050 | 41.692631 | 0.349121 | -30.078657 | 0.337372 | 80.346396 | 0.342407 | 50.600807 | 0.334854 | -16.217879 | 0.337372 | 103.251268 | 0.334015 | 33.127516
0.698242 | 10.699701 | 0.695724 | 41.300507 | 0.704956 | 45.860985 | 0.698242 | 113.627636 | 0.698242 | 209.705118 | 0.695724 | 291.768098 | 0.694885 | 10.325127
1.072540 | 77.914739 | 1.062469 | -11.887987 | 1.060791 | 96.487413 | 1.053238 | 243.011979 | 1.064148 | 43.811332 | 1.062469 | 165.202028 | 1.061630 | 27.542212
1.424179 | -47.766522 | 1.425018 | 6.123338 | 1.430893 | 41.274886 | 1.430054 | 8.634163 | 1.419144 | 38.687200 | 1.426697 | -127.488414 | 1.425858 | 76.144607
1.793442 | -98.067183 | 1.789246 | -28.259590 | 1.778336 | 75.478470 | 1.790085 | -28.848865 | 1.790924 | 25.287593 | 1.789246 | -150.751975 | 1.790924 | -2.767031
2.159348 | 32.863367 | 2.195435 | 48.141224 | 2.154312 | -59.952349 | 2.150955 | 54.853837 | 2.154312 | -20.650254 | 2.163544 | 15.090570 | 2.206345 | 84.548184
2.526932 | 88.091522 | 2.508469 | 138.095368 | 2.524414 | 42.786505 | 2.521057 | -62.258209 | 2.529449 | 105.275300 | 2.520218 | 90.978971 | 2.506790 | -24.314008
2.891159 | 49.938641 | 2.905426 | 127.539655 | 2.891159 | -10.222644 | 2.897873 | -46.399019 | 2.895355 | 52.394254 | 2.891159 | 97.435377 | 2.901230 | 82.344807
3.260422 | -49.777744 | 3.257065 | -26.824833 | 3.252029 | 198.918819 | 3.212585 | 131.946409 | 3.272171 | -33.998618 | 3.257904 | 60.695348 | 3.255386 | 122.441143
3.626328 | -3.036945 | 3.648148 | -0.742999 | 3.632202 | -176.398258 | 3.647308 | 43.734470 | 3.626328 | 85.598632 | 3.637238 | 10.120161 | 3.636398 | -9.684610
3.992233 | 24.335786 | 3.993073 | -96.359310 | 3.994751 | -145.012947 | 3.990555 | 5.841511 | 3.998947 | -103.481854 | 3.996429 | 59.234970 | 3.995590 | 34.946583
4.371567 | 113.935724 | 4.366531 | -20.214702 | 4.362335 | -124.490796 | 4.365692 | -23.263561 | 4.364853 | -53.009150 | 4.353943 | -35.125928 | 4.368210 | -126.796656
4.683762 | 40.445674 | 4.730759 | 39.814509 | 4.732437 | 175.219707 | 4.714813 | 3.689375 | 4.718170 | 83.805185 | 4.739990 | 53.265356 | 4.734955 | -113.422670
5.119324 | -55.067257 | 5.095825 | 51.933082 | 5.100861 | 294.688854 | 5.100021 | 188.260624 | 5.100021 | 51.702496 | 5.098343 | 68.893960 | 5.103378 | -16.422844
5.455017 | 21.037382 | 5.461731 | 36.765650 | 5.467606 | 181.957941 | 5.468445 | 236.632434 | 5.463409 | 152.929731 | 5.466766 | 60.618486 | 5.475159 | 43.734470
5.839386 | 92.093854 | 5.829315 | 16.781534 | 5.830154 | -108.785331 | 5.828476 | 53.752149 | 5.831833 | 177.628049 | 5.821762 | 43.965056 | 5.828476 | 276.677528
6.183472 | 102.874003 | 6.206131 | 59.081246 | 6.204453 | -33.486205 | 6.201935 | -56.288594 | 6.196899 | 36.304478 | 6.200256 | 11.657401 | 6.206131 | 199.354371
6.568680 | 157.559129 | 6.569519 | 28.669521 | 6.572037 | 18.395635 | 6.562805 | -141.067365 | 6.579590 | 42.632781 | 6.568680 | 55.007561 | 6.568680 | 11.631781
6.927032 | 38.635574 | 6.939621 | 105.557127 | 6.968155 | 82.062980 | 6.940460 | -6.174580 | 6.934586 | -19.599806 | 6.937943 | 194.255859 | 6.954727 | -89.467352
7.300491 | -73.731397 | 7.288742 | 70.354338 | 7.297134 | 96.410551 | 7.302170 | 17.498912 | 7.303848 | -10.811919 | 7.297134 | 97.256033 | 7.308044 | -101.867752
7.663879 | -4.444801 | 7.680664 | 112.449085 | 7.683182 | -26.747971 | 7.669754 | 74.453644 | 7.669754 | 21.060184 | 7.675629 | -9.710231 | 7.670593 | -52.445495
8.032303 | 28.780586 | 8.033142 | 96.154344 | 8.025589 | -34.767238 | 8.035660 | 94.027829 | 8.039856 | -128.923171 | 8.036499 | -37.021857 | 8.041534 | 87.417699
8.401566 | 143.339789 | 8.404083 | 119.597250 | 8.411636 | 9.556507 | 8.414154 | 62.514415 | 8.395691 | -12.041711 | 8.409958 | -132.638167 | 8.401566 | 152.955352
8.765793 | 52.150985 | 8.777542 | -65.153343 | 8.774185 | 111.475500 | 8.773346 | -51.138841 | 8.770828 | 147.318806 | 8.766632 | -59.439936 | 8.770828 | 73.915610
9.134216 | 19.368068 | 9.155197 | 38.840924 | 9.142609 | 78.347984 | 9.145966 | -42.837747 | 9.135056 | 92.080659 | 9.134216 | 32.256413 | 9.119949 | 21.726321
9.502640 | -55.610287 | 9.527817 | -12.528504 | 9.505157 | 66.485618 | 9.505157 | 103.763681 | 9.505997 | 79.424052 | 9.512711 | 91.209557 | 9.524460 | 148.138667
9.878616 | -35.638853 | 9.868546 | 157.413347 | 9.873581 | -27.772798 | 9.869385 | 241.935911 | 9.872742 | 12.784710 | 9.872742 | 139.991297 | 9.868546 | -34.536652
10.233612 | 81.193031 | 10.242844 | 25.569421 | 10.244522 | 59.568039 | 10.246201 | 235.069573 | 10.241165 | 6.712613 | 10.244522 | 64.512827 | 10.244522 | 92.746796
10.607071 | 25.019601 | 10.607910 | -13.322744 | 10.603714 | 54.469527 | 10.590286 | -134.969647 | 10.659103 | 132.381960 | 10.610428 | -45.732882 | 10.588608 | 102.200821
10.965424 | 45.373167 | 10.976334 | -95.616310 | 10.978851 | 67.741030 | 10.980530 | -207.655465 | 10.967102 | -64.820275 | 10.992279 | 117.317011 | 10.987244 | 22.110631
11.334686 | 18.543466 | 11.335526 | 105.172817 | 11.342239 | 9.479645 | 11.339722 | -75.273505 | 11.346436 | -9.402783 | 11.334686 | -57.415903 | 11.334686 | 83.882047
11.697235 | -9.915324 | 11.711502 | 16.807154 | 11.706467 | 39.942612 | 11.731644 | 220.440175 | 11.708145 | 64.717792 | 11.713181 | -106.223264 | 11.711502 | 23.263561
12.057266 | 8.708591 | 12.076569 | 53.700907 | 12.069855 | 27.619074 | 12.068176 | 121.467558 | 12.079926 | 57.902696 | 12.069016 | -10.094541 | 12.077408 | -48.756120
12.449188 | 84.632220 | 12.453384 | -127.052863 | 12.450027 | 60.259797 | 12.454224 | 37.995442 | 12.443314 | 45.963468 | 12.446671 | 49.960291 | 12.451706 | -60.951555
12.807541 | -39.098155 | 12.810898 | 61.566451 | 12.810898 | 80.346396 | 12.810059 | -177.013153 | 12.814255 | -24.852042 | 12.810059 | 155.184349 | 12.805862 | 48.166844
13.189392 | 31.757195 | 13.181000 | 256.129757 | 13.183517 | 41.326128 | 13.179321 | -2.997617 | 13.181000 | -24.749559 | 13.174286 | 150.342044 | 13.177643 | 52.932288
13.526764 | -22.022880 | 13.545227 | 198.765095 | 13.546066 | -1.050447 | 13.535995 | 62.719380 | 13.543549 | 87.187113 | 13.542709 | 97.973411 | 13.546066 | 53.290977
13.906937 | 73.872183 | 13.910294 | -26.799212 | 13.923721 | 125.080072 | 13.909454 | 32.922551 | 13.920364 | 123.542832 | 13.914490 | -130.921583 | 13.911972 | 25.851248
14.266968 | -12.912045 | 14.286270 | -29.310037 | 14.316483 | -0.281827 | 14.280396 | 43.298919 | 14.279556 | 91.901314 | 14.280396 | -116.420288 | 14.288788 | -45.809744
14.635391 | 95.291697 | 14.643784 | -71.558509 | 14.635391 | -40.557508 | 14.648819 | 150.008976 | 14.648819 | 42.120368 | 14.638748 | -84.753150 | 14.642105 | 12.707848
14.997101 | 36.161771 | 15.018082 | 51.190083 | 15.021439 | -16.474086 | 15.014725 | 16.064155 | 15.017242 | -17.908843 | 15.012207 | 141.861605 | 15.019760 | 237.708502
15.378952 | 110.194851 | 15.382309 | -8.941611 | 15.381470 | 31.334070 | 15.368042 | 152.673525 | 15.403290 | 124.080866 | 15.381470 | 344.751627 | 15.383987 | -44.733676
15.738983 | 49.214601 | 15.754089 | 24.467732 | 15.763321 | 60.823451 | 15.760803 | 51.318186 | 15.750732 | 172.068366 | 15.749054 | 247.469974 | 15.759964 | -142.732708
16.105728 | -3.298404 | 16.115799 | 102.559510 | 16.107407 | 97.256033 | 16.118317 | -48.730499 | 16.116638 | 227.204030 | 16.099854 | -113.473912 | 16.087265 | -105.095955
16.473312 | -23.370399 | 16.525345 | 75.504091 | 16.488419 | 6.661372 | 16.489258 | -60.695348 | 16.482544 | -6.302683 | 16.486740 | 138.505298 | 16.484222 | 35.305272
16.840057 | 112.869777 | 16.840897 | 28.976969 | 16.850128 | 140.913641 | 16.852646 | 41.633576 | 16.854324 | -87.110251 | 16.850128 | -18.395635 | 16.850967 | 261.100166
17.215195 | 6.757706 | 17.224426 | 38.917785 | 17.217712 | 96.999826 | 17.236176 | -30.514208 | 17.216873 | -203.504918 | 17.218552 | 71.507267 | 17.220230 | 163.946616
17.572708 | 4.947606 | 17.586136 | -78.757915 | 17.583618 | -41.300507 | 17.586136 | 228.587546 | 17.576065 | 94.617105 | 17.581940 | 123.389108 | 17.586975 | 31.129104
17.947845 | -50.743130 | 17.952881 | -45.374192 | 17.953720 | -69.227029 | 17.963791 | 95.001415 | 17.967987 | 24.262767 | 17.957077 | 37.073098 | 17.943649 | 97.947791
18.312912 | 55.851634 | 18.326340 | 40.711232 | 18.322144 | 74.453644 | 18.320465 | 90.543419 | 18.313751 | 25.261973 | 18.351517 | 47.193259 | 18.318787 | -48.269327
18.700638 | 168.359391 | 18.686371 | 186.646522 | 18.688049 | 65.870722 | 18.679657 | 6.558889 | 18.688889 | -121.288214 | 18.670425 | 104.634783 | 18.683014 | -26.363661
19.052277 | 179.079204 | 19.056473 | 263.431646 | 19.073257 | 153.314041 | 19.059830 | 39.327716 | 19.043045 | -55.853043 | 19.059830 | -95.718793 | 19.056473 | 114.063187
19.415665 | -14.500910 | 19.427414 | 31.590276 | 19.412308 | 87.571423 | 19.417343 | -88.006974 | 19.432449 | 136.686231 | 19.421539 | -2.228998 | 19.416504 | 77.502502
19.778214 | 8.085112 | 19.798355 | -104.609163 | 19.794998 | -27.772798 | 19.790802 | 87.802008 | 19.792480 | 348.774071 | 19.800873 | 47.577569 | 19.797516 | 218.672350
20.147476 | -28.478903 | 20.160904 | 46.450260 | 20.157547 | 66.562480 | 20.154190 | -56.698525 | 20.160065 | 114.345014 | 20.148315 | 69.073305 | 20.160904 | -50.088394
20.520935 | -12.208117 | 20.531845 | 19.651048 | 20.527649 | 112.961499 | 20.533524 | 208.116637 | 20.527649 | -19.753530 | 20.525131 | 127.027242 | 20.530167 | -59.619280
20.880127 | 73.610724 | 20.891876 | 53.470321 | 20.884323 | -27.567832 | 20.884323 | 32.999413 | 20.896072 | -10.248265 | 20.892715 | 78.732294 | 20.889359 | -13.502089
21.251907 | 53.599065 | 21.264496 | 150.675113 | 21.276245 | -15.372397 | 21.259460 | 2.382722 | 21.261978 | -10.325127 | 21.259460 | -88.186318 | 21.262817 | 153.057834
21.617813 | 48.571010 | 21.627884 | 71.712233 | 21.626205 | -20.009737 | 21.621170 | 14.578157 | 21.629562 | 54.008355 | 21.620331 | 11.298712 | 21.627045 | 43.042712
21.990433 | 90.404427 | 21.994629 | 94.924553 | 21.992950 | 35.125928 | 21.990433 | 19.548565 | 21.987076 | 67.202996 | 21.990433 | 16.448465 | 21.992111 | 123.107281
22.341232 | 16.270786 | 22.360535 | 12.426021 | 22.356339 | 169.711265 | 22.353821 | 105.531507 | 22.351303 | 111.296155 | 22.357178 | 121.211352 | 22.365570 | 9.607748
22.718887 | 88.413317 | 22.728958 | 14.142605 | 22.718887 | 55.545595 | 22.718887 | 145.755946 | 22.735672 | 158.848104 | 22.723923 | 157.643933 | 22.739029 | 187.415142
23.083954 | 108.626098 | 23.103256 | 102.713234 | 23.099060 | -8.634163 | 23.089828 | 81.909256 | 23.090668 | 85.624252 | 23.099060 | 64.564068 | 23.134308 | 164.305305
23.450699 | 66.450774 | 23.417969 | 79.859603 | 23.461609 | 80.551361 | 23.457413 | 153.723972 | 23.462448 | -86.623458 | 23.445663 | -38.097924 | 23.445663 | 168.814542
23.813248 | 49.033591 | 23.851852 | 68.868339 | 23.826675 | 106.223264 | 23.819962 | 87.776388 | 23.826675 | 48.218086 | 23.824997 | -31.334070 | 23.843460 | -16.935258
24.186707 | -29.082270 | 24.189224 | 10.581333 | 24.194260 | 197.945234 | 24.193420 | 20.650254 | 24.203491 | 122.671729 | 24.185867 | -24.775180 | 24.189224 | 9.197818
24.550095 | 15.707644 | 24.565201 | -1.716584 | 24.567719 | 51.548772 | 24.605484 | 37.329304 | 24.534149 | 11.401195 | 24.553452 | 85.163080 | 24.572754 | -188.004417
24.925232 | 22.284339 | 24.914322 | 43.068333 | 24.920197 | 22.623044 | 24.899216 | -55.110044 | 24.921875 | 25.159490 | 24.913483 | 104.352956 | 24.926910 | -166.329337
25.283585 | 12.529913 | 25.307083 | 67.536065 | 25.292816 | 101.201615 | 25.293655 | 122.005592 | 25.289459 | 4.176168 | 25.298691 | 89.877282 | 25.303726 | 141.733502
25.658722 | 143.078330 | 25.662918 | 165.970648 | 25.666275 | 76.093366 | 25.654526 | -42.376575 | 25.657043 | 85.444908 | 25.665436 | 21.213908 | 25.660400 | 319.130965
26.065750 | 103.497482 | 26.027985 | 156.952175 | 26.016235 | 61.284623 | 26.028824 | 14.808743 | 26.022110 | 74.146196 | 26.021271 | 100.381754 | 26.033859 | 240.219326
26.370392 | -40.043429 | 26.391373 | 70.789889 | 26.398087 | 50.908255 | 26.388016 | 14.603777 | 26.383820 | 92.157521 | 26.388016 | 149.265977 | 26.399765 | 51.548772
26.757278 | -63.152370 | 26.756439 | -10.735057 | 26.757278 | -53.521563 | 26.760635 | 94.335277 | 26.753922 | -29.463761 | 26.755600 | 108.170435 | 26.757278 | -83.113427
27.116470 | 34.733803 | 27.127380 | -30.027416 | 27.127380 | 126.156139 | 27.120667 | 137.685437 | 27.123184 | 187.440763 | 27.123184 | 46.732087 | 27.133255 | 37.611132
27.492447 | 243.579092 | 27.492447 | 107.658022 | 27.491608 | 117.829424 | 27.479019 | 158.566277 | 27.485733 | 246.240182 | 27.489929 | 9.940817 | 27.494965 | 119.161699
27.846603 | 188.330825 | 27.859192 | 149.086632 | 27.870102 | 61.105279 | 27.854996 | 112.346603 | 27.851639 | 138.325954 | 27.858353 | -25.159490 | 27.861710 | -100.842925
28.216705 | 80.730450 | 28.221741 | 86.444113 | 28.177261 | 9.889576 | 28.218384 | 127.949586 | 28.227615 | 107.658022 | 28.223419 | 142.937673 | 28.217545 | 50.370221
28.580093 | -64.359103 | 28.605270 | 84.625046 | 28.610306 | 61.489589 | 28.591003 | -77.502502 | 28.591003 | -34.203584 | 28.598557 | -43.273298 | 28.596039 | 102.764475
28.940964 | 46.700574 | 28.954391 | -8.941611 | 28.950195 | 90.261592 | 28.951874 | -53.931493 | 28.959427 | -170.787333 | 28.956909 | -67.817892 | 28.962784 | 171.889021
29.320297 | 154.140051 | 29.324493 | 6.046476 | 29.330368 | 101.918993 | 29.340439 | -46.808949 | 29.320297 | -6.072097 | 29.329529 | 93.720381 | 29.330368 | 34.408549
29.682007 | 95.130799 | 29.693756 | 237.580398 | 29.672775 | 52.624840 | 29.686203 | 108.477883 | 29.698792 | 117.291390 | 29.689560 | 151.469353 | 29.694595 | -7.788681
30.050430 | 11.423741 | 30.055466 | 156.055452 | 30.057144 | -4.253030 | 30.061340 | 203.914848 | 30.062180 | 89.262386 | 30.056305 | 172.580779 | 30.075607 | 71.558509
30.422211 | 61.744514 | 30.411301 | 201.480886 | 30.428085 | 82.780359 | 30.423050 | 126.335484 | 30.432281 | 131.075307 | 30.434799 | 143.885637 | 30.467529 | 114.114428
30.800705 | 0.140786 | 30.784760 | -15.372397 | 30.793152 | 32.384517 | 30.791473 | 190.335898 | 30.795670 | -42.709643 | 30.793991 | 29.489382 | 30.778046 | 76.016504
31.148148 | 205.084304 | 31.164932 | -48.346189 | 31.156540 | -0.025621 | 31.162415 | 215.751594 | 31.163254 | 71.584129 | 31.162415 | 80.115810 | 31.164932 | 74.325540
31.521606 | 165.503455 | 31.529160 | 89.621075 | 31.517410 | 37.585511 | 31.514053 | 101.739649 | 31.569443 | 114.370635 | 31.531677 | 112.244120 | 31.525803 | 55.186906
31.887512 | 101.104128 | 31.911850 | 364.223330 | 31.900940 | 170.966677 | 31.906815 | -42.658402 | 31.876602 | 224.436999 | 31.915207 | -9.915196 | 31.903458 | 186.006006
32.255096 | 105.347806 | 32.249222 | 190.771449 | 32.259293 | 200.020508 | 32.255936 | -87.212733 | 32.275238 | 139.837573 | 32.225723 | -23.135458 | 32.259293 | 22.110631
32.618484 | 99.736497 | 32.634430 | 167.969060 | 32.631912 | 310.163734 | 32.627716 | 102.790096 | 32.625198 | 110.194467 | 32.655411 | 95.155138 | 32.633591 | -9.889576
32.964249 | 154.361286 | 32.994461 | 62.514415 | 32.997818 | 90.031006 | 32.988586 | 205.093399 | 33.011246 | 110.117605 | 32.996979 | 190.643346 | 32.996979 | -13.578951
33.379669 | 230.908394 | 33.361206 | 239.373845 | 33.377151 | 91.926935 | 33.374634 | 109.195261 | 33.360367 | 115.702909 | 33.375473 | 180.907494 | 33.367081 | 200.712266
33.719559 | 233.925226 | 33.722916 | 309.190148 | 33.732147 | 149.932114 | 33.733826 | 55.622457 | 33.738861 | 19.548565 | 33.722916 | 150.008976 | 33.729630 | 357.561958
34.098053 | 319.643507 | 34.098892 | 346.212005 | 34.098892 | 134.841544 | 34.103088 | 199.841163 | 34.100571 | 128.385137 | 34.107285 | 75.632194 | 34.095535 | 274.576634
34.454727 | 280.887259 | 34.471512 | 225.897376 | 34.459763 | 187.568866 | 34.472351 | 284.133141 | 34.468155 | 161.666377 | 34.474030 | 195.024479 | 34.463120 | 2.869514
34.834061 | 370.808993 | 34.837418 | 329.430471 | 34.830704 | 335.400086 | 34.840775 | 258.179410 | 34.838257 | 266.557367 | 34.835739 | 106.120782 | 34.829025 | 35.151548
35.199127 | 353.733719 | 35.202484 | 388.793545 | 35.217590 | 226.025480 | 35.210037 | 216.135904 | 35.201645 | 222.515449 | 35.205841 | 292.664821 | 35.210876 | 104.071129
35.569229 | 450.493607 | 35.564194 | 700.981311 | 35.546570 | 257.308308 | 35.575943 | 210.524979 | 35.571747 | 268.325193 | 35.568390 | 410.699211 | 35.559158 | 273.090636
35.942688 | 661.350118 | 35.942688 | 938.177399 | 35.946884 | 292.101167 | 35.946884 | 333.683501 | 35.937653 | 362.865435 | 35.945206 | 379.390762 | 35.935974 | 313.468799
36.311111 | 1078.698788 | 36.301041 | 1115.267415 | 36.297684 | 441.674591 | 36.305237 | 556.070847 | 36.306915 | 376.111317 | 36.308594 | 333.606639 | 36.299362 | 303.963533
36.674500 | 1377.304912 | 36.671143 | 1413.235713 | 36.690445 | 693.833146 | 36.685410 | 461.479363 | 36.661911 | 356.537132 | 36.683731 | 188.542451 | 36.671143 | 371.345874
37.042084 | 1784.436574 | 37.042923 | 1490.686974 | 37.031174 | 913.632805 | 37.046280 | 658.553495 | 37.050476 | 566.831525 | 37.046280 | 282.057867 | 37.032852 | 506.315521
37.408829 | 2161.017775 | 37.439041 | 1725.320996 | 37.406311 | 1278.932203 | 37.418900 | 1088.083892 | 37.415543 | 736.158480 | 37.418900 | 861.879068 | 37.432327 | 625.605323
37.775574 | 2895.254577 | 37.766342 | 2246.445260 | 37.770538 | 1747.329145 | 37.778091 | 1290.410260 | 37.777252 | 1292.280568 | 37.778931 | 981.271353 | 37.770538 | 924.931517
38.153229 | 3768.688051 | 38.154068 | 2914.939572 | 38.138123 | 2351.310630 | 38.163300 | 1915.989962 | 38.146515 | 1629.269135 | 38.153229 | 1455.356081 | 38.142319 | 1226.794156
38.506546 | 4762.292037 | 38.506546 | 3697.778898 | 38.498154 | 3083.036735 | 38.475494 | 2573.339286 | 38.527527 | 2113.883955 | 38.516617 | 1949.962960 | 38.503189 | 1608.362674
38.879166 | 5757.484889 | 38.859024 | 4561.220826 | 38.870773 | 4067.126360 | 38.890915 | 3547.590577 | 38.897629 | 3190.541032 | 38.871613 | 2639.210008 | 38.867416 | 2150.777708
39.248428 | 6761.627678 | 39.251785 | 5575.594074 | 39.244232 | 5222.797559 | 39.253464 | 4763.957124 | 39.237518 | 4155.722609 | 39.263535 | 3684.404912 | 39.245071 | 3158.489584
39.628601 | 7543.369543 | 39.614334 | 6860.854580 | 39.615173 | 6858.215652 | 39.616852 | 6058.620413 | 39.611816 | 5161.999728 | 39.590836 | 4748.917795 | 39.606781 | 4513.592015
39.946671 | 8099.512640 | 39.982758 | 8209.654328 | 39.976883 | 8186.518871 | 39.984436 | 7387.307942 | 39.980240 | 6582.819157 | 39.986954 | 6036.612265 | 39.976883 | 5802.900586
40.356216 | 8032.699846 | 40.349503 | 9360.457601 | 40.331039 | 9414.517198 | 40.342789 | 8819.118635 | 40.352859 | 8234.583232 | 40.346146 | 7640.978116 | 40.346985 | 6906.433738
40.722961 | 7305.200638 | 40.729675 | 9910.994385 | 40.722961 | 10252.697153 | 40.719604 | 9879.045420 | 40.708694 | 9718.224524 | 40.727997 | 9081.961006 | 40.724640 | 8327.893683
41.088028 | 5956.756761 | 41.082993 | 10058.159467 | 41.078796 | 10556.276377 | 41.084671 | 10676.386040 | 41.084671 | 10771.618040 | 41.064529 | 10307.832818 | 41.079636 | 9829.085129
41.453094 | 4148.225747 | 41.456451 | 9115.780279 | 41.455612 | 9933.745533 | 41.452255 | 10520.228105 | 41.452255 | 10707.771351 | 41.447220 | 10814.404546 | 41.449738 | 11009.685231
41.815643 | 2561.814087 | 41.819839 | 7365.581621 | 41.825714 | 8707.566273 | 41.810608 | 9664.600479 | 41.820679 | 10007.917349 | 41.813126 | 10458.840999 | 41.817322 | 10951.270122
42.189102 | 1428.450287 | 42.187424 | 5301.632335 | 42.200012 | 6497.707318 | 42.192459 | 7709.539007 | 42.182388 | 8534.857390 | 42.179871 | 9313.443686 | 42.180710 | 9859.804302
42.551651 | 646.788871 | 42.544937 | 3403.141285 | 42.558365 | 4441.392990 | 42.549973 | 5398.632162 | 42.551651 | 6561.374663 | 42.544098 | 7310.599680 | 42.557526 | 7925.239360
42.921753 | 434.102148 | 42.922592 | 1986.728610 | 42.920914 | 2784.863471 | 42.925949 | 3466.911113 | 42.916718 | 4326.125632 | 42.916718 | 5187.338562 | 42.917557 | 5860.931386
43.283463 | 279.157608 | 43.291855 | 1212.113517 | 43.289337 | 1793.062026 | 43.285141 | 2153.211671 | 43.283463 | 2794.419978 | 43.281784 | 3280.213349 | 43.285980 | 3965.540436
43.659439 | 308.782908 | 43.658600 | 789.295733 | 43.649368 | 1045.297387 | 43.654404 | 1440.624201 | 43.659439 | 1767.800054 | 43.644333 | 2022.776881 | 43.651047 | 2433.706678
43.904495 | 299.853082 | 43.917923 | 701.698689 | 43.913727 | 763.623829 | 43.905334 | 1047.833832 | 43.900299 | 1065.922020 | 43.901138 | 1344.290512 | 43.919601 | 1639.619882
43.901138 | 253.011723 | 43.907013 | 499.244219 | 43.896942 | 535.010663 | 43.894424 | 597.089527 | 43.894424 | 795.419071 | 43.886032 | 1023.724789 | 43.854141 | 1081.678727
43.743362 | 209.227421 | 43.795395 | 466.782840 | 43.755112 | 435.576874 | 43.743362 | 393.840815 | 43.738327 | 421.792958 | 43.746719 | 784.581531 | 43.766022 | 867.515614
43.507538 | 194.847184 | 43.502502 | 139.863194 | 43.513412 | 330.685884 | 43.510056 | 281.058662 | 43.505859 | 327.483301 | 43.499985 | 604.263312 | 43.505859 | 670.364620
43.223877 | 44.065873 | 43.234787 | 122.466764 | 43.236465 | 185.467972 | 43.254929 | 324.690649 | 43.214645 | 379.646969 | 43.212967 | 434.423944 | 43.228073 | 496.195360
42.894058 | 148.951099 | 42.906647 | 203.530539 | 42.901611 | 161.922584 | 42.877274 | 314.775453 | 42.935181 | 403.346081 | 42.903290 | 399.144292 | 42.891541 | 281.699178
42.557526 | 49.636958 | 42.575150 | 191.591310 | 42.564240 | 281.161144 | 42.570114 | 229.330545 | 42.554169 | 307.755391 | 42.573471 | 136.250680 | 42.562561 | 154.262006
42.209244 | 138.532969 | 42.219315 | 147.677495 | 42.214279 | 196.561718 | 42.205887 | 31.615897 | 42.212601 | 198.534509 | 42.213440 | 83.856427 | 42.218475 | 423.868231
41.883621 | 103.698604 | 41.867676 | 178.832220 | 41.858444 | 76.810745 | 41.860123 | 100.637960 | 41.851730 | -27.055419 | 41.851730 | 151.879284 | 41.860123 | 506.879176
41.474915 | 86.422208 | 41.502609 | 83.625841 | 41.499252 | 88.775594 | 41.487503 | 168.250887 | 41.493378 | 111.654845 | 41.491699 | 192.180585 | 41.494217 | 238.246535
41.139221 | -23.672083 | 41.132507 | 162.281273 | 41.121597 | 125.694968 | 41.126633 | 204.580986 | 41.129150 | 214.521802 | 41.119919 | 243.626874 | 41.126633 | 9.197818
40.762405 | 63.614951 | 40.775833 | 25.543800 | 40.772476 | 116.855839 | 40.759048 | 102.149579 | 40.765762 | 236.376227 | 40.769119 | 138.812746 | 40.774155 | -63.897931
40.416641 | -3.419077 | 40.407410 | -17.857601 | 40.409088 | -64.000414 | 40.399857 | 145.960911 | 40.402374 | 128.077689 | 40.399857 | 27.388488 | 40.409927 | -3.407548
40.031433 | 14.098666 | 40.044022 | -26.901695 | 40.038986 | -73.480058 | 40.033951 | 11.170609 | 40.040665 | -38.123545 | 40.038986 | 95.513828 | 40.040665 | 283.595107
39.666367 | -81.414265 | 39.673080 | -43.068333 | 39.668045 | 28.874486 | 39.657974 | 79.321569 | 39.673080 | -60.695348 | 39.667206 | 87.878870 | 39.671402 | -28.592659
39.301300 | -9.412519 | 39.329834 | -28.746383 | 39.352493 | 170.326161 | 39.302139 | 7.558095 | 39.298782 | 109.810157 | 39.307175 | 79.347190 | 39.311371 | -69.431994
38.929520 | 28.277781 | 38.937912 | 21.803183 | 38.920288 | 84.112633 | 38.929520 | 35.202790 | 38.936234 | 43.042712 | 38.925323 | -84.010151 | 38.939590 | 6.712613
38.568649 | 96.015737 | 38.577881 | 93.541037 | 38.575363 | -24.237146 | 38.566132 | 80.218293 | 38.566132 | 55.596836 | 38.563614 | -35.715203 | 38.577042 | -57.031593
38.190994 | -20.333454 | 38.207779 | 97.281653 | 38.201904 | -48.166844 | 38.190155 | 142.860811 | 38.198547 | 13.425227 | 38.200226 | -0.358689 | 38.207779 | 350.055104
37.836838 | 3.298404 | 37.844391 | -21.854425 | 37.838516 | 36.150754 | 37.838516 | -111.091190 | 37.839355 | 49.447878 | 37.831802 | 164.663994 | 37.831802 | 384.258688
37.462540 | 2.292793 | 37.465057 | 35.023445 | 37.471771 | -2.536446 | 37.467575 | -27.490970 | 37.469254 | 87.776388 | 37.460861 | 196.971649 | 37.483521 | 70.328717
37.096634 | -53.820300 | 37.115936 | 13.066538 | 37.101669 | 65.025240 | 37.099991 | -81.832394 | 37.102509 | 76.836365 | 37.098312 | 18.011325 | 37.088242 | -56.467939
36.720657 | 28.197332 | 36.736603 | 45.271710 | 36.735764 | 114.985531 | 36.735764 | -29.284417 | 36.734085 | -22.956113 | 36.738281 | -99.818099 | 36.747513 | -174.169260
36.368179 | 2.835823 | 36.362305 | -40.019474 | 36.363983 | 16.704672 | 36.377411 | 111.706086 | 36.378250 | -27.490970 | 36.361465 | 21.162667 | 36.371536 | -368.399498
35.992203 | 41.571958 | 36.003113 | -112.269741 | 36.012344 | -74.914816 | 36.025772 | 77.271916 | 35.968704 | -58.312627 | 35.999756 | -98.434583 | 36.019058 | -83.420875
35.636368 | 37.831085 | 35.623779 | -34.177963 | 35.638046 | -82.601014 | 35.626297 | 33.870515 | 35.654831 | -0.307448 | 35.636368 | 26.696730 | 35.628815 | -170.377402
35.269623 | -25.301172 | 35.274658 | 73.787506 | 35.273819 | -91.670728 | 35.267105 | 31.257208 | 35.259552 | 96.205586 | 35.317459 | 72.096543 | 35.272141 | 180.805011
34.906235 | -89.640163 | 34.902039 | -11.375574 | 34.899521 | 29.668727 | 34.896164 | -174.579191 | 34.908752 | 118.700527 | 34.888611 | 56.903490 | 34.907913 | 251.364314
34.565506 | -44.246883 | 34.531937 | -96.948585 | 34.547043 | -4.970408 | 34.540329 | -171.376608 | 34.520187 | -34.792859 | 34.542847 | 5.841511 | 34.536972 | 113.422670
34.150925 | -88.735113 | 34.170227 | -64.231000 | 34.163513 | -69.227029 | 34.161835 | 12.733469 | 34.179459 | -63.667345 | 34.164352 | -146.780772 | 34.166031 | -114.806186
33.803482 | 48.108429 | 33.810196 | -12.195435 | 33.802643 | 69.483235 | 33.800125 | -44.323745 | 33.795929 | -77.707468 | 33.806000 | -129.640549 | 33.803482 | -16.935258
33.430862 | 35.276833 | 33.430862 | 131.690202 | 33.430862 | 29.796830 | 33.431702 | 37.483028 | 33.436737 | 64.973999 | 33.438416 | 83.062186 | 33.438416 | -31.590276
33.070831 | -111.301023 | 33.066635 | -27.926522 | 33.066635 | -44.093159 | 33.069992 | 56.724146 | 33.066635 | 155.389315 | 33.074188 | 52.086806 | 33.066635 | 47.782535
32.691498 | -140.182171 | 32.695694 | -146.908876 | 32.697372 | -66.869928 | 32.702408 | 20.086599 | 32.699890 | -86.213527 | 32.701569 | -103.379371 | 32.698212 | -42.479058
32.333145 | -15.647307 | 32.322235 | -74.146196 | 32.313843 | -109.118399 | 32.328110 | -18.933669 | 32.332306 | -146.319600 | 32.329788 | -170.121195 | 32.329788 | -30.667932
31.965561 | 53.076148 | 31.968918 | 163.767271 | 31.983185 | 29.745589 | 31.959686 | -6.763855 | 31.968079 | -118.674906 | 31.974792 | -82.703497 | 31.971436 | -7.711819
31.594620 | 28.056546 | 31.589584 | 11.042505 | 31.592941 | 56.877870 | 31.599655 | -41.428610 | 31.607208 | -32.333275 | 31.604691 | 53.803390 | 31.601334 | -10.273885
31.228714 | 29.243167 | 31.230392 | -38.661579 | 31.231232 | -89.236766 | 31.236267 | -38.200407 | 31.239624 | 70.277476 | 31.232071 | 153.826454 | 31.227875 | -42.888988
30.860291 | 9.714202 | 30.862808 | -137.582955 | 30.852737 | -124.644520 | 30.854416 | 82.780359 | 30.874557 | -67.228617 | 30.871201 | 86.572217 | 30.862808 | 32.384517
30.492706 | 52.854913 | 30.506973 | 33.614308 | 30.506973 | -90.620281 | 30.495224 | 61.950761 | 30.500259 | -56.647284 | 30.517883 | -70.789889 | 30.516205 | 2.690170
30.130997 | -96.055961 | 30.075607 | 111.014328 | 30.128479 | 78.347984 | 30.126801 | -150.060217 | 30.139389 | -7.660578 | 30.129318 | -103.584336 | 30.130997 | -85.342425
29.771805 | -21.942432 | 29.775162 | 48.884223 | 29.761734 | 142.707087 | 29.758377 | -129.358722 | 29.762573 | 27.516591 | 29.770126 | -47.526328 | 29.770966 | -93.669140
29.379044 | 25.180499 | 29.383240 | -157.643933 | 29.394150 | 30.386105 | 29.395828 | -70.200614 | 29.389954 | -18.011325 | 29.399185 | -48.013120 | 29.392471 | -43.273298
29.025726 | 73.872183 | 29.024048 | -79.014121 | 29.027405 | -29.079451 | 29.059296 | -116.983942 | 29.023209 | -97.332895 | 29.029922 | 75.939642 | 29.019012 | 52.394254
28.658142 | -44.488230 | 28.643875 | -150.239562 | 28.658981 | -62.565656 | 28.648911 | 118.931113 | 28.647232 | 29.335658 | 28.658981 | -61.054037 | 28.665695 | 88.237560
28.289719 | -91.349702 | 28.286362 | -23.596630 | 28.290558 | -43.017091 | 28.294754 | 32.461379 | 28.306503 | 3.843099 | 28.291397 | -7.071303 | 28.291397 | -78.706674
27.919617 | -72.967133 | 27.918777 | 7.045682 | 27.927170 | -88.006974 | 27.923813 | -169.275713 | 27.935562 | -173.093192 | 27.943115 | 72.250267 | 27.928848 | -155.107487
27.583084 | 1.528529 | 27.557068 | -10.811919 | 27.559586 | -4.432375 | 27.557068 | -152.494180 | 27.579727 | -2.767031 | 27.557068 | -73.531300 | 27.557907 | -61.925140
27.186127 | -84.612108 | 27.186127 | 25.261973 | 27.195358 | 24.672697 | 27.197037 | -83.651461 | 27.183609 | -42.940229 | 27.198715 | -76.170228 | 27.197037 | -32.461379
26.822739 | -15.204838 | 26.814346 | 41.198024 | 26.823578 | 30.078657 | 26.824417 | -15.039329 | 26.830292 | 63.564862 | 26.815186 | -33.383723 | 26.823578 | -75.042919
26.460190 | -80.650001 | 26.458511 | -52.035564 | 26.458511 | -94.540243 | 26.451797 | 42.786505 | 26.455994 | 10.376368 | 26.466904 | 16.320362 | 26.455994 | -70.559303
26.085892 | -16.230561 | 26.085892 | 15.500500 | 26.089249 | -115.831013 | 26.085052 | 71.430406 | 26.090927 | -113.960704 | 26.097641 | 117.573218 | 26.089249 | -177.704911
25.727539 | 56.756684 | 25.720825 | -126.719794 | 25.730896 | -12.169814 | 25.731735 | -69.022063 | 25.716629 | -175.373431 | 25.729218 | -4.611719 | 25.719147 | 30.642312
25.353241 | -27.050935 | 25.352402 | -44.170021 | 25.320511 | 40.403784 | 25.356598 | -70.533682 | 25.357437 | -24.006560 | 25.359116 | -90.031006 | 25.344009 | 147.446910
24.988174 | -3.982219 | 24.995728 | 43.606367 | 24.988174 | -84.983736 | 24.991531 | -45.784123 | 24.986496 | -78.578570 | 24.994049 | -254.310690 | 24.982300 | -100.253650
24.620590 | -5.933105 | 24.622269 | -22.930492 | 24.621429 | 15.987293 | 24.626465 | 1.819067 | 24.628983 | 2.792652 | 24.622269 | -106.172023 | 24.623108 | -191.693793
24.256363 | -51.949863 | 24.257202 | -87.315216 | 24.260559 | -36.125133 | 24.253845 | -70.405579 | 24.253006 | 48.038741 | 24.253845 | 14.142605 | 24.253006 | -120.365870
23.882904 | -88.111634 | 23.887100 | -27.849660 | 23.889618 | -77.963674 | 23.890457 | 61.284623 | 23.879547 | 22.494941 | 23.891296 | -57.544007 | 23.887100 | 101.867752
23.521194 | -71.961522 | 23.517838 | -14.091364 | 23.510284 | -88.288801 | 23.522034 | -79.167845 | 23.526230 | -118.726147 | 23.518677 | 35.330893 | 23.516998 | 254.848724
23.146896 | -56.716459 | 23.181305 | 67.664168 | 23.155289 | -23.955319 | 23.151932 | 30.924139 | 23.150253 | -57.953937 | 23.161163 | 6.943199 | 23.197250 | 9.377162
22.776794 | 1.910661 | 22.766724 | 12.118573 | 22.789383 | 5.098512 | 22.786026 | 36.919374 | 22.786026 | -31.359690 | 22.787704 | 26.363661 | 22.767563 | -241.295394
22.418442 | 35.397507 | 22.430191 | -182.342251 | 22.417603 | 111.577983 | 22.427673 | 32.999413 | 22.417603 | -41.607955 | 22.420120 | 133.893579 | 22.421799 | -112.397844
22.050018 | -40.727245 | 22.044144 | -15.884810 | 22.042465 | -84.701908 | 22.009735 | -123.312246 | 22.065964 | -53.598425 | 22.049179 | -147.933702 | 22.047501 | -0.589275
21.679916 | 6.315237 | 21.703415 | -17.857601 | 21.684952 | -40.762473 | 21.700058 | 55.263768 | 21.680756 | -77.733088 | 21.698380 | -229.099959 | 21.691666 | 26.952936
21.312332 | 47.424614 | 21.305618 | -57.415903 | 21.312332 | 69.124546 | 21.303101 | -65.307067 | 21.318207 | 6.482027 | 21.275406 | 33.460585 | 21.311493 | -77.989295
20.956497 | -55.972307 | 20.951462 | -51.651254 | 20.946426 | -48.089982 | 20.948105 | 41.889782 | 20.943069 | 62.309450 | 20.949783 | -96.513034 | 20.948105 | -36.791271
20.527649 | -6.375574 | 20.580521 | -99.485030 | 20.578842 | -164.663994 | 20.564575 | -106.915022 | 20.564575 | -44.989882 | 20.574646 | -31.001001 | 20.581360 | 2.100894
20.231400 | -46.821247 | 20.217972 | 17.806360 | 20.211258 | -76.067745 | 20.215454 | 38.302890 | 20.218811 | -89.749179 | 20.217972 | -195.716237 | 20.204544 | 161.205205
19.837799 | -122.523642 | 19.839478 | 18.908049 | 19.849548 | -119.033595 | 19.840317 | -29.386899 | 19.844513 | -76.323952 | 19.836960 | -127.488414 | 19.853745 | -39.481440
19.486160 | -36.845586 | 19.477768 | -13.860778 | 19.481964 | 161.973825 | 19.476929 | 4.124927 | 19.476089 | -21.751942 | 19.471054 | 50.626428 | 19.479446 | -316.056486
19.096756 | -14.842818 | 19.106827 | -55.673698 | 19.108505 | 80.372017 | 19.111023 | -90.210351 | 19.110184 | 37.483028 | 19.107666 | 96.538654 | 19.111023 | -272.526981
18.740921 | 1.568753 | 18.738403 | -41.710438 | 18.741760 | -91.209557 | 18.735886 | 71.507267 | 18.752670 | -38.533476 | 18.740082 | 47.423845 | 18.744278 | -39.916991
18.372498 | 2.353130 | 18.371658 | -190.412760 | 18.409424 | -178.422290 | 18.383408 | -83.369634 | 18.362427 | 12.041711 | 18.373337 | 123.799039 | 18.390121 | 61.515209
18.007431 | -88.332869 | 17.997360 | 23.929698 | 17.992325 | -107.273712 | 18.006592 | 62.206967 | 18.007431 | -80.730706 | 17.999039 | 54.290183 | 18.001556 | 168.455852
17.638168 | -6.174451 | 17.650757 | 91.030212 | 17.653275 | -76.349573 | 17.644882 | -178.576014 | 17.637329 | 5.149753 | 17.639847 | -204.734710 | 17.644043 | -57.569627
17.265549 | -1.387743 | 17.272263 | 169.147610 | 17.266388 | 38.200407 | 17.273941 | -225.410584 | 17.275620 | 34.818480 | 17.276459 | -280.136318 | 17.272263 | -7.532475
16.903000 | 52.875025 | 16.906357 | -128.257034 | 16.919785 | -105.095955 | 16.914749 | -141.631019 | 16.890411 | -35.920168 | 16.901321 | -171.914642 | 16.908035 | 47.039535
16.529541 | -33.104714 | 16.534576 | -161.691998 | 16.532059 | -110.143226 | 16.532898 | 74.197437 | 16.535416 | -146.883255 | 16.536255 | 149.240356 | 16.533737 | 81.166257
16.171188 | -51.929751 | 16.182938 | -60.669727 | 16.172867 | 1.485998 | 16.173706 | -30.667932 | 16.165314 | -30.001795 | 16.166153 | 255.822310 | 16.159439 | -113.089602
15.796051 | -126.727096 | 15.812836 | 126.130519 | 15.801926 | 21.495735 | 15.804443 | 138.607781 | 15.802765 | -144.705499 | 15.804443 | 73.146990 | 15.826263 | -112.474706
15.441055 | -33.406397 | 15.432663 | -78.117398 | 15.438538 | 9.966437 | 15.425949 | -35.125928 | 15.429306 | 54.290183 | 15.433502 | -162.947410 | 15.431824 | -73.531300
15.066757 | -8.065000 | 15.067596 | -128.538861 | 15.066757 | 3.305065 | 15.065918 | -53.419080 | 15.065918 | 45.117986 | 15.068436 | -97.460998 | 15.073471 | -27.337246
14.696655 | 64.942357 | 14.697495 | -136.301922 | 14.691620 | 45.399813 | 14.684067 | -19.343600 | 14.746170 | 3.586893 | 14.698334 | 9.120956 | 14.695816 | -37.585511
14.329910 | 59.652843 | 14.341660 | 33.281240 | 14.330750 | -40.608749 | 14.338303 | -36.996236 | 14.317322 | -0.281827 | 14.370193 | -40.839335 | 14.345856 | 4.919167
13.952255 | -6.556584 | 13.963165 | 19.548565 | 13.958969 | -26.491764 | 13.965683 | -3.048859 | 13.974075 | -104.250473 | 13.951416 | -108.477883 | 13.966522 | 5.969614
13.607330 | -70.774901 | 13.595581 | -68.765857 | 13.593903 | -72.737059 | 13.612366 | 90.927729 | 13.594742 | -90.261592 | 13.609009 | -192.744240 | 13.599777 | 6.020856
13.210373 | -11.584639 | 13.230515 | -29.719968 | 13.220444 | -143.578190 | 13.220444 | -100.689201 | 13.244781 | 39.302095 | 13.229675 | -32.333275 | 13.233871 | 52.547978
12.867966 | -40.425561 | 12.878036 | 1.178550 | 12.864609 | -120.391490 | 12.865448 | -249.673351 | 12.864609 | -25.902489 | 12.878876 | 25.031387 | 12.868805 | -84.573805
12.493668 | 4.304015 | 12.491989 | -60.720969 | 12.497025 | -37.969821 | 12.488632 | -153.544627 | 12.499542 | -36.278857 | 12.492828 | 145.166671 | 12.494507 | -2.767031
12.147064 | -72.424103 | 12.121048 | -65.768239 | 12.127762 | -18.446877 | 12.123566 | 23.647871 | 12.129440 | -6.584510 | 12.130280 | -0.614896 | 12.129440 | 135.968853
11.747589 | -140.524079 | 11.755142 | -102.892578 | 11.761017 | 43.913815 | 11.753464 | -86.008562 | 11.756821 | -51.779358 | 11.763535 | -30.001795 | 11.768570 | 1.383516
11.392593 | -74.535886 | 11.395111 | -56.365456 | 11.398468 | 8.659784 | 11.397629 | -48.192465 | 11.397629 | -44.631193 | 11.393433 | -87.187113 | 11.391754 | -172.503917
11.023331 | -7.843766 | 11.028366 | 23.519768 | 11.061096 | -78.066157 | 11.025009 | -24.442111 | 11.028366 | -99.664375 | 11.026688 | -115.831013 | 11.039276 | -136.276301
10.654068 | 24.275449 | 10.651550 | -30.514208 | 10.642319 | 36.637547 | 10.658264 | 33.742412 | 10.659943 | -99.818099 | 10.647354 | -57.928317 | 10.663300 | -103.430612
10.281448 | -4.263791 | 10.296555 | 25.518179 | 10.300751 | -14.859984 | 10.287323 | -16.269120 | 10.289841 | -9.812714 | 10.290680 | 12.554124 | 10.299911 | -90.107868
9.918900 | -14.380237 | 9.923096 | -18.574980 | 9.922256 | -66.050066 | 9.915543 | -63.641724 | 9.939041 | -104.019888 | 9.918900 | -63.846690 | 9.930649 | -3.586893
9.546280 | -31.958317 | 9.552994 | -15.090570 | 9.566422 | -94.898932 | 9.556351 | -57.953937 | 9.547119 | -1.690964 | 9.553833 | -97.486619 | 9.575653 | -153.672730
9.181213 | -65.867519 | 9.187088 | -58.978764 | 9.187927 | 90.876488 | 9.183731 | 214.291217 | 9.193802 | 82.396049 | 9.183731 | -90.440937 | 9.143448 | -30.872898
8.821182 | -32.038766 | 8.868179 | -150.444527 | 8.822861 | -42.581540 | 8.822021 | 27.977763 | 8.813629 | 35.971409 | 8.828735 | -73.761886 | 8.833771 | 84.625046
8.441849 | 25.260948 | 8.440170 | -216.904524 | 8.456955 | -24.314008 | 8.450241 | -86.444113 | 8.454437 | -119.955939 | 8.454437 | 144.244327 | 8.454437 | -72.352749
8.090210 | -4.042556 | 8.096085 | 44.195642 | 8.093567 | -110.168846 | 8.103638 | -214.393699 | 8.078461 | -141.861605 | 8.089371 | -0.666137 | 8.091049 | -131.024065
7.710876 | -107.620487 | 7.718430 | 55.186906 | 7.720108 | -212.010978 | 7.715912 | -0.461172 | 7.725143 | -110.834984 | 7.723465 | -66.895548 | 7.715912 | -86.546596
7.350845 | -41.813305 | 7.350006 | 94.565863 | 7.350006 | 108.836572 | 7.355881 | -13.527710 | 7.354202 | -34.562273 | 7.366791 | -48.679258 | 7.346649 | -239.143259
6.982422 | 75.380599 | 6.980743 | 15.218673 | 6.981583 | 236.094400 | 6.979065 | 131.972030 | 6.982422 | -43.273298 | 7.006760 | -137.685437 | 6.983261 | 176.423878
6.622391 | 44.488230 | 6.613159 | -75.401608 | 6.612320 | -51.010738 | 6.604767 | -22.085011 | 6.615677 | -59.260591 | 6.607285 | -23.827216 | 6.619034 | 124.798244
6.243896 | -4.505137 | 6.247253 | -52.240530 | 6.257324 | -127.385931 | 6.248093 | -47.910638 | 6.237183 | 80.474499 | 6.249771 | 29.899312 | 6.247253 | -88.340042
5.877991 | -138.110612 | 5.878830 | -112.090396 | 5.867081 | -260.792718 | 5.876312 | -128.052068 | 5.885544 | 43.965056 | 5.882187 | -84.061392 | 5.872116 | -71.174199
5.502014 | -182.096037 | 5.516281 | -109.092779 | 5.511246 | -145.807187 | 5.509567 | -86.034183 | 5.509567 | -43.017091 | 5.522156 | -6.379545 | 5.518799 | -130.819100
5.142822 | -20.313342 | 5.139465 | -81.448084 | 5.140305 | 97.614722 | 5.144501 | -74.556126 | 5.152054 | -76.631400 | 5.141983 | -22.187493 | 5.147858 | -12.733469
4.779434 | 1.991110 | 4.784470 | 16.730292 | 4.772720 | 4.867926 | 4.790344 | 19.215496 | 4.772720 | -19.804772 | 4.779434 | -145.730325 | 4.781113 | 82.780359
4.403458 | 50.883916 | 4.404297 | -72.993266 | 4.407654 | -110.015122 | 4.404297 | -101.022270 | 4.414368 | -78.091778 | 4.407654 | -175.680879 | 4.408493 | 37.021857
4.037552 | 73.409602 | 4.045105 | -22.546183 | 4.074478 | 36.073892 | 4.037552 | 61.566451 | 4.041748 | -32.102689 | 4.046783 | -34.536652 | 4.050980 | 63.078070
3.680038 | -57.480724 | 3.675003 | 9.428404 | 3.659058 | -27.849660 | 3.674164 | 61.720175 | 3.676682 | -115.036772 | 3.675003 | 24.928904 | 3.675842 | 40.198819
3.314972 | -50.360998 | 3.306580 | 82.037360 | 3.309097 | -101.457821 | 3.301544 | -87.750767 | 3.306580 | -51.830599 | 3.307419 | 94.412139 | 3.311615 | -68.714615
2.932281 | -83.787507 | 2.945709 | 140.042538 | 2.941513 | -64.692171 | 2.930603 | -148.446115 | 2.928925 | -0.819861 | 2.939835 | 19.984116 | 2.939835 | -238.835811
2.565536 | -138.613418 | 2.569733 | 40.096336 | 2.572250 | -65.537653 | 2.571411 | -150.521389 | 2.579803 | 113.627636 | 2.568054 | -123.363487 | 2.573090 | -170.864195
2.200470 | -31.173940 | 2.213898 | -177.320601 | 2.208023 | -56.877870 | 2.200470 | -38.123545 | 2.202148 | -125.182554 | 2.213898 | -114.806186 | 2.235718 | -115.677289
1.838760 | 12.509801 | 1.806870 | -138.607781 | 1.834564 | 45.374192 | 1.832886 | 22.776768 | 1.840439 | -146.729531 | 1.828690 | -84.778770 | 1.823654 | -5.072891
1.461105 | 27.372731 | 1.492157 | -200.635404 | 1.471176 | -17.883222 | 1.466141 | -9.940817 | 1.475372 | -99.946202 | 1.471176 | -108.401021 | 1.487122 | 64.128517
1.093521 | 0.502805 | 1.092682 | -121.416317 | 1.109467 | -7.353130 | 1.098557 | -72.122163 | 1.118698 | 6.891958 | 1.101913 | -7.942405 | 1.099396 | 128.641344
0.727615 | -63.715512 | 0.736847 | 67.049272 | 0.741043 | -3.125721 | 0.778809 | -41.761679 | 0.688171 | 94.950173 | 0.736008 | 196.228650 | 0.736008 | 81.883636
0.361710 | -142.153168 | 0.349121 | -148.010564 | 0.364227 | -34.792859 | 0.351639 | -114.088808 | 0.385208 | 77.297537 | 0.358353 | 24.365250 | 0.370941 | -63.436759
-0.006714 | 34.613130 | 0.010071 | -40.070715 | 0.002518 | -54.648872 | 0.006714 | -103.200026 | 0.001678 | -218.902936 | 0.029373 | 197.381580 | 0.005875 | -205.375226
-0.370941 | 52.533118 | -0.370102 | 70.866751 | -0.365067 | -60.182935 | -0.370102 | -60.567245 | -0.362549 | -39.302095 | -0.378494 | -312.879524 | -0.367584 | -156.157935
-0.693207 | 52.533118 | -0.735168 | 63.308656 | -0.736008 | -15.577362 | -0.723419 | 52.112426 | -0.744400 | -60.490383 | -0.731812 | -305.167704 | -0.732651 | -130.255445
-1.120377 | -44.307220 | -1.104431 | 42.684023 | -1.100235 | -69.560097 | -1.102753 | 59.337453 | -1.104431 | 29.771209 | -1.101074 | -131.818306 | -1.100235 | 49.191671
-1.462784 | -98.409091 | -1.467819 | -31.795241 | -1.466141 | -79.500914 | -1.464462 | -102.226441 | -1.466141 | 25.543800 | -1.467819 | -0.922344 | -1.471176 | -43.631987
-1.841278 | -149.655026 | -1.834564 | -254.951207 | -1.834564 | -119.827836 | -1.835403 | 49.499119 | -1.832047 | -58.978764 | -1.828690 | -1.409136 | -1.825333 | -36.791271
-2.197952 | -25.120162 | -2.204666 | -72.506473 | -2.199631 | -36.996236 | -2.204666 | -35.945789 | -2.192078 | -59.081246 | -2.197952 | 128.769447 | -2.195435 | 87.904491
-2.569733 | -25.220723 | -2.566376 | -82.088601 | -2.557983 | 55.289388 | -2.567215 | -22.392459 | -2.572250 | -54.085217 | -2.563858 | -241.141670 | -2.567215 | -51.113221
-2.928925 | -0.040224 | -2.930603 | -19.394841 | -2.986832 | 69.329511 | -2.938156 | 20.957701 | -2.925568 | 61.054037 | -2.931442 | 162.050687 | -2.940674 | -120.186525
-3.309937 | -0.362020 | -3.292313 | -39.686405 | -3.282242 | -86.623458 | -3.301544 | 9.172197 | -3.302383 | -58.543213 | -3.291473 | 190.387139 | -3.293991 | -142.245915
-3.669968 | -6.476135 | -3.674164 | 80.295155 | -3.675003 | -133.816717 | -3.673325 | -113.755739 | -3.674164 | -41.121162 | -3.666611 | 47.756914 | -3.670807 | -101.227235
-4.026642 | -38.997594 | -4.035034 | -36.406961 | -4.031677 | -81.755532 | -4.017410 | -4.329892 | -4.035873 | -60.797831 | -4.033356 | -52.547978 | -4.035873 | 121.518800
-4.404297 | -18.141222 | -4.405136 | 31.436552 | -4.416885 | 12.938434 | -4.415207 | -247.982387 | -4.401779 | -39.660785 | -4.401779 | -219.722797 | -4.401779 | 111.731707
-4.769363 | -58.305325 | -4.775238 | -32.025827 | -4.764328 | 40.403784 | -4.770203 | -93.336071 | -4.769363 | -60.464762 | -4.776077 | -217.135110 | -4.755936 | -79.193466
-5.134430 | -102.592432 | -5.151215 | -95.693172 | -5.136948 | 11.862366 | -5.140305 | -73.582541 | -5.134430 | -65.742619 | -5.136108 | -117.445114 | -5.117645 | -237.477916
-5.496979 | -56.998030 | -5.517960 | -122.851074 | -5.502014 | -29.130693 | -5.507889 | -108.503503 | -5.502853 | -155.645521 | -5.503693 | -61.130899 | -5.506210 | -66.178170
-5.878830 | -14.521023 | -5.869598 | -7.737440 | -5.870438 | -76.631400 | -5.878830 | 135.225854 | -5.874634 | 38.789682 | -5.870438 | -59.798625 | -5.867081 | 7.045682
-6.242218 | -3.258180 | -6.237183 | -26.312420 | -6.243896 | -93.156727 | -6.248932 | 42.325334 | -6.201096 | 14.424433 | -6.244736 | 64.205379 | -6.241379 | 57.236559
-6.611481 | -37.086933 | -6.592178 | 138.402816 | -6.606445 | -127.539655 | -6.597214 | -66.741824 | -6.627426 | -58.850660 | -6.597214 | 62.309450 | -6.598053 | 18.933669
-6.979904 | -104.965674 | -6.987457 | -52.291771 | -6.976547 | -21.649459 | -6.979065 | -152.724766 | -6.958923 | -4.944788 | -7.023544 | 29.028210 | -6.976547 | -21.470115
-7.341614 | -34.371783 | -7.343292 | -142.015329 | -7.344131 | -4.662960 | -7.338257 | -210.345635 | -7.341614 | -10.068920 | -7.318954 | -125.259416 | -7.331543 | -56.237353
-7.731018 | 44.689352 | -7.710876 | -87.392078 | -7.710037 | -15.884810 | -7.720947 | -55.186906 | -7.688217 | -32.563861 | -7.719269 | -167.533508 | -7.708359 | -16.781534
-8.064194 | 63.152370 | -8.080978 | -82.703497 | -8.067551 | -40.326922 | -8.070068 | 279.367698 | -8.080978 | -33.409343 | -8.071747 | -48.679258 | -8.070908 | -117.726942
-8.452759 | -10.196895 | -8.455276 | -14.347571 | -8.446884 | -109.758916 | -8.451920 | 67.638548 | -8.441010 | -229.586752 | -8.457794 | 27.900901 | -8.441849 | -172.965089
-8.810272 | -34.673467 | -8.806076 | 162.025066 | -8.805237 | -58.287006 | -8.811951 | 51.036359 | -8.811951 | -150.649492 | -8.808594 | -39.097130 | -8.807755 | -65.537653
-9.197998 | -131.674702 | -9.177017 | -59.926728 | -9.185410 | 44.118780 | -9.179535 | -222.874138 | -9.179535 | 70.789889 | -9.182892 | -44.656814 | -9.177856 | 1.434757
-9.540405 | -61.060699 | -9.546280 | -33.153137 | -9.553833 | 102.405786 | -9.542923 | -242.064014 | -9.545441 | 17.960084 | -9.540405 | -125.541244 | -9.548798 | -65.819481
-9.916382 | -69.427382 | -9.917221 | -117.521976 | -9.893723 | -17.063361 | -9.917221 | -120.032801 | -9.919739 | -54.751355 | -9.912186 | -25.159490 | -9.908829 | 20.829598
-10.279770 | -57.782407 | -10.289841 | -135.148992 | -10.297394 | -121.544420 | -10.283966 | -26.773592 | -10.281448 | -62.360691 | -10.286484 | 58.030799 | -10.285645 | 33.358102
-10.651550 | -13.756758 | -10.643997 | -42.530299 | -10.638962 | -188.978003 | -10.653229 | -30.334864 | -10.646515 | -246.060837 | -10.643997 | -17.012120 | -10.646515 | -63.359897
-11.012421 | 34.371783 | -11.021652 | -54.392665 | -11.010742 | -61.412727 | -11.015778 | 71.763474 | -11.015778 | -42.786505 | -11.015778 | -94.950173 | -11.014938 | -86.367251
-11.383362 | -77.693504 | -11.386719 | -79.116604 | -11.358185 | -57.518386 | -11.376648 | -17.063361 | -11.396790 | 37.995442 | -11.379166 | -147.472530 | -11.379166 | -231.431439
-11.755142 | -52.231434 | -11.755142 | -7.378751 | -11.760178 | -9.018473 | -11.755142 | -32.845689 | -11.743393 | 38.097924 | -11.746750 | -66.588100 | -11.749268 | -196.100547
-12.117691 | -121.176123 | -12.095032 | -60.003590 | -12.113495 | -67.843513 | -12.112656 | -79.962086 | -12.114334 | 38.123545 | -12.106781 | 86.136665 | -12.079086 | 70.482441
-12.486954 | 29.665524 | -12.492828 | -102.866958 | -12.490311 | 46.142812 | -12.485275 | -54.033976 | -12.479401 | -29.950554 | -12.486115 | 15.372397 | -12.490311 | 102.482648
-12.849503 | 88.393205 | -12.841949 | -18.395635 | -12.850342 | -51.190083 | -12.841949 | 44.349366 | -12.851181 | -169.711265 | -12.847824 | -209.679497 | -12.845306 | 29.976174
-13.222961 | 56.555562 | -13.221283 | -113.602015 | -13.224640 | -78.322364 | -13.244781 | -98.588307 | -13.203659 | 11.119367 | -13.209534 | -137.659817 | -13.218765 | -144.603016
-13.585510 | -88.171971 | -13.584671 | -86.649079 | -13.583832 | -96.615516 | -13.591385 | -191.232621 | -13.561172 | 20.496530 | -13.587189 | -29.284417 | -13.580475 | -142.425260
-13.953094 | -42.577569 | -13.948059 | -78.578570 | -13.948059 | 7.891164 | -13.948059 | -85.752356 | -13.964844 | -99.792478 | -13.936310 | 27.952142 | -13.943024 | -16.448465
-14.323196 | -95.533043 | -14.321518 | -14.988087 | -14.318161 | 19.548565 | -14.312286 | 7.455613 | -14.309769 | -145.730325 | -14.329910 | -64.154138 | -14.313965 | 35.843306
-14.717636 | -61.402607 | -14.688263 | 21.649459 | -14.681549 | -2.049653 | -14.685745 | -32.794447 | -14.689102 | -82.344807 | -14.668121 | 32.640723 | -14.681549 | -141.016123
-15.057526 | -44.126210 | -15.050812 | 53.931493 | -15.066757 | -215.982180 | -15.057526 | -13.630192 | -15.039902 | 21.751942 | -15.053329 | -174.271743 | -15.049133 | 18.498118
-15.417557 | -35.578517 | -15.415039 | -89.902903 | -15.412521 | -79.039742 | -15.414200 | -135.251474 | -15.425110 | 83.984530 | -15.394058 | -143.193880 | -15.411682 | -55.315009
-15.787659 | -96.981123 | -15.797729 | -39.122751 | -15.787659 | -41.351748 | -15.785141 | -44.682434 | -15.780945 | -38.226028 | -15.790176 | -154.697557 | -15.784302 | -108.529124
-16.150208 | -45.534065 | -16.162796 | -131.126548 | -16.153564 | -82.831600 | -16.145172 | 17.345188 | -16.151886 | -108.324159 | -16.151047 | -97.256033 | -16.146851 | -125.874312
-16.531219 | -157.659690 | -16.523666 | -85.598632 | -16.520309 | -74.607368 | -16.528702 | -24.980145 | -16.511078 | -122.902315 | -16.519470 | 120.084043 | -16.516953 | -105.326541
-16.885376 | -111.944614 | -16.891251 | -61.848278 | -16.871948 | 62.104485 | -16.882019 | -73.121369 | -16.888733 | -110.963087 | -16.888733 | 173.708088 | -16.879501 | 103.609957
-17.262192 | 14.762369 | -17.266388 | 1.895929 | -17.240372 | 13.912019 | -17.258835 | -90.082247 | -17.252960 | -146.012152 | -17.254639 | -209.986945 | -17.247925 | 29.822451
-17.623901 | 84.290312 | -17.620544 | -53.060391 | -17.627258 | -71.917198 | -17.622223 | -159.463000 | -17.620544 | -182.880285 | -17.616348 | -65.588895 | -17.618866 | -311.316663
-18.004074 | -22.425125 | -17.998199 | 4.432375 | -17.986450 | -201.224679 | -17.984772 | 21.880045 | -17.988129 | -82.882841 | -17.986450 | -106.223264 | -17.986450 | -187.082074
-18.356552 | 50.944252 | -18.353195 | -25.928110 | -18.365784 | -195.408789 | -18.354034 | 14.373191 | -18.348160 | -62.514415 | -18.353195 | -68.253443 | -18.349838 | 73.505679
-18.726654 | -52.432557 | -18.722458 | 58.312627 | -18.718262 | -50.933876 | -18.724976 | 5.610925 | -18.730850 | 40.557508 | -18.720779 | 48.089982 | -18.715744 | 131.536478
-19.097595 | -115.786048 | -19.091721 | -112.141637 | -19.095078 | -70.994854 | -19.089203 | 11.759884 | -19.085846 | 16.320362 | -19.099274 | -109.630812 | -19.114380 | 18.139429
-19.464340 | -100.259415 | -19.407272 | -75.862780 | -19.460144 | 39.122751 | -19.457626 | -165.663200 | -19.455948 | 19.830392 | -19.445877 | -47.346983 | -19.429092 | -120.468352
-19.829407 | 37.368504 | -19.846191 | -80.628223 | -19.825211 | 122.313040 | -19.827728 | -136.353163 | -19.821014 | -76.016504 | -19.825211 | 76.785124 | -19.827728 | -176.090810
-20.192795 | -159.127882 | -20.186081 | 82.370428 | -20.178528 | 98.690790 | -20.159225 | 34.920962 | -20.187759 | 18.446877 | -20.191956 | 51.984323 | -20.180206 | -120.391490
-20.564575 | 53.136484 | -20.562057 | -27.004178 | -20.561218 | -66.178170 | -20.572128 | -49.832187 | -20.533524 | -193.410377 | -20.554504 | 13.092158 | -20.566254 | 30.770415
-20.927963 | -78.880125 | -20.919571 | -77.912433 | -20.926285 | -239.783775 | -20.911179 | 14.116985 | -20.927124 | -189.618519 | -20.907822 | -6.123338 | -20.921249 | -22.085011
-21.295547 | -11.463965 | -21.298904 | -145.832808 | -21.293030 | -164.510270 | -21.298904 | -84.727529 | -21.287994 | -151.418112 | -21.293869 | -134.149786 | -21.291351 | 87.622664
-21.634598 | 28.116883 | -21.660614 | -116.471529 | -21.664810 | 43.427022 | -21.643829 | -161.230826 | -21.658096 | 49.960291 | -21.653900 | -143.091397 | -21.653900 | -147.626254
-22.039948 | -108.384752 | -22.024841 | -91.568246 | -22.041626 | -48.961085 | -22.034073 | -107.606780 | -22.030716 | 86.623458 | -22.027359 | -167.969060 | -22.019806 | -307.550426
-22.389908 | -188.552059 | -22.399139 | -36.432581 | -22.399139 | -116.189702 | -22.394104 | -66.972410 | -22.389908 | 148.932908 | -22.404175 | -186.108488 | -22.395782 | 1.895929
-22.766724 | 83.827731 | -22.760849 | -30.693553 | -22.761688 | -120.878283 | -22.763367 | -108.272917 | -22.757492 | -106.248885 | -22.760010 | -115.497944 | -22.759171 | -257.052101
-23.142700 | 20.353566 | -23.131790 | -32.820068 | -23.131790 | -129.409963 | -23.131790 | 42.530299 | -23.125916 | -53.419080 | -23.130112 | -53.111632 | -23.121719 | -159.104311
-23.493500 | 94.446983 | -23.496857 | -13.373986 | -23.497696 | 31.103484 | -23.496017 | 19.138634 | -23.494339 | -47.449466 | -23.497696 | -152.622283 | -23.492661 | 60.592866
-23.861084 | -99.273916 | -23.866119 | -175.655258 | -23.861084 | -95.975000 | -23.870316 | -82.626635 | -23.851852 | -174.861018 | -23.868637 | -138.684643 | -23.861084 | 7.814302
-24.232025 | -158.122271 | -24.208527 | -218.211178 | -24.187546 | -151.520595 | -24.233704 | -70.892372 | -24.232025 | -204.478503 | -24.225311 | 46.757708 | -24.220276 | 126.437967
-24.602127 | -81.615387 | -24.604645 | -107.888607 | -24.612198 | -130.947203 | -24.602127 | -81.986118 | -24.591217 | -110.476294 | -24.603806 | -25.569421 | -24.592896 | -78.604191
-24.959641 | -28.519127 | -24.960480 | 4.073685 | -24.956284 | -26.363661 | -24.962158 | -16.269120 | -24.960480 | -105.275300 | -24.965515 | -15.244294 | -24.960480 | -362.788573
-25.341492 | -28.780586 | -25.333939 | 21.444494 | -25.334778 | 18.703083 | -25.345688 | -23.955319 | -25.327225 | 13.271503 | -25.338974 | -108.990296 | -25.331421 | 152.724766
-25.698166 | 29.685636 | -25.696487 | 18.933669 | -25.689774 | 91.491384 | -25.699844 | -50.011532 | -25.693970 | 25.876869 | -25.705719 | -139.043332 | -25.699844 | 49.704084
-26.072464 | -68.099976 | -26.076660 | -81.345602 | -26.065750 | -6.840717 | -26.069107 | -160.513447 | -26.063232 | -69.278270 | -26.080017 | -52.266150 | -26.073303 | -42.632781
-26.433334 | -66.772569 | -26.431656 | -23.135458 | -26.426620 | -114.063187 | -26.436691 | -185.109283 | -26.435852 | -141.246709 | -26.445923 | 51.113221 | -26.448441 | -190.899552
-26.816864 | -34.472344 | -26.790848 | -68.279064 | -26.795883 | -282.006626 | -26.806793 | -191.002035 | -26.796722 | -182.291010 | -26.806793 | -121.698144 | -26.791687 | -180.292598
-27.174377 | -67.999415 | -27.171021 | -189.387933 | -27.171860 | -128.897550 | -27.159271 | -123.645315 | -27.157593 | -173.503123 | -27.172699 | -127.462793 | -27.165146 | -49.601602
-27.531052 | -24.456459 | -27.531891 | -261.305131 | -27.528534 | -98.870134 | -27.499161 | -38.507855 | -27.581406 | -113.653256 | -27.536087 | -198.611371 | -27.519302 | -26.286799
-27.899475 | -23.752531 | -27.916260 | -94.924553 | -27.896118 | 35.715203 | -27.917099 | -80.295155 | -27.872620 | -12.221056 | -27.910385 | -135.097750 | -27.906189 | -72.199025
-28.273773 | -106.836111 | -28.259506 | 50.523945 | -28.263702 | -26.491764 | -28.265381 | -111.680465 | -28.272934 | 10.273885 | -28.223419 | -13.835157 | -28.264542 | -92.285624
-28.635483 | -55.067257 | -28.637161 | -48.653637 | -28.635483 | -237.759743 | -28.638840 | -154.441350 | -28.627090 | 7.199406 | -28.653107 | -26.568626 | -28.634644 | -82.139842
-28.965302 | -77.894627 | -29.003067 | -104.045508 | -28.987961 | -237.759743 | -28.996353 | -102.431406 | -29.006424 | -22.956113 | -29.001389 | 18.984911 | -29.003067 | -37.431787
-29.386597 | -118.219627 | -29.367294 | -204.657848 | -29.377365 | -21.316391 | -29.374847 | -26.209937 | -29.360580 | -157.848898 | -29.374008 | -110.553156 | -29.378204 | -162.537479
-29.728165 | -43.402170 | -29.734039 | 20.009737 | -29.736557 | -53.495942 | -29.735718 | -36.099513 | -29.738235 | -192.872343 | -29.731522 | -158.258829 | -29.734039 | -161.871342
-30.100784 | -105.367919 | -30.103302 | 128.641344 | -30.107498 | 124.260210 | -30.106659 | -136.865576 | -30.104980 | -41.889782 | -30.110855 | -95.616310 | -30.106659 | -108.272917
-30.463333 | 17.477519 | -30.475922 | -1.050447 | -30.467529 | 62.821863 | -30.462494 | -77.938054 | -30.473404 | 48.628016 | -30.470047 | -183.572043 | -30.474243 | -210.473738
-30.842667 | -25.783866 | -30.843506 | -161.025860 | -30.842667 | -255.668586 | -30.839310 | -34.152342 | -30.838470 | -48.499913 | -30.836792 | -170.531126 | -30.835953 | -128.128930
-31.199341 | -79.342706 | -31.214447 | -228.485063 | -31.237106 | -189.131726 | -31.205215 | -50.933876 | -31.203537 | -188.849899 | -31.210251 | -73.915610 | -31.213608 | -123.747797
-31.571960 | -85.517158 | -31.569443 | -168.660818 | -31.546783 | -26.952936 | -31.576157 | 26.696730 | -31.574478 | -280.904938 | -31.572800 | -114.037566 | -31.563568 | -101.227235
-31.949615 | -31.817531 | -31.946259 | -21.213908 | -31.944580 | -134.329131 | -31.943741 | -224.232033 | -31.941223 | -86.367251 | -31.945419 | -56.621663 | -31.937866 | -161.794480
-32.303772 | -87.186472 | -32.306290 | -111.039949 | -32.302933 | 94.796449 | -32.299576 | -226.563514 | -32.303772 | 1.050447 | -32.309647 | -84.778770 | -32.306290 | -166.585544
-32.673035 | -102.049402 | -32.678070 | -49.934670 | -32.685623 | -56.109250 | -32.688980 | -162.358135 | -32.667160 | -130.588514 | -32.680588 | -351.310517 | -32.671356 | -178.268566
-33.044815 | -130.065724 | -33.032227 | -78.629812 | -33.036423 | -222.131139 | -33.044815 | -134.739061 | -33.046494 | -207.219914 | -33.027191 | -295.534336 | -33.017120 | -223.693999
-33.411560 | -130.508193 | -33.456039 | -31.180346 | -33.417435 | -215.521008 | -33.413239 | -95.436966 | -33.404846 | -202.454471 | -33.410721 | -13.476468 | -33.418274 | -34.203584
-33.755646 | -6.697369 | -33.779144 | -161.512653 | -33.775787 | -331.249538 | -33.774948 | -84.035771 | -33.773270 | -178.447910 | -33.779984 | 7.225027 | -33.767395 | -437.395941
-34.152603 | -65.183704 | -34.142532 | -380.799899 | -34.142532 | -294.355785 | -34.142532 | -293.330959 | -34.144211 | -170.326161 | -34.144211 | -148.394874 | -34.145050 | -547.026753
-34.509277 | -125.399689 | -34.509277 | -240.014361 | -34.505920 | -157.772036 | -34.495010 | -319.950826 | -34.507599 | -295.790542 | -34.512634 | -351.310517 | -34.512634 | -339.294426
-34.876862 | -201.906573 | -34.884415 | -199.123785 | -34.870987 | -147.165082 | -34.877701 | -209.986945 | -34.888611 | -326.022923 | -34.886093 | -565.140561 | -34.870987 | -264.277128
-35.246124 | -234.226910 | -35.251160 | -101.662787 | -35.241928 | -220.670761 | -35.246124 | -211.677909 | -35.236893 | -340.703563 | -35.258713 | -436.576080 | -35.244446 | -175.296569
-35.620422 | -280.907372 | -35.619583 | -189.644140 | -35.612869 | -245.574045 | -35.607834 | -213.983769 | -35.610352 | -411.929003 | -35.592728 | -279.060250 | -35.607834 | -250.672556
-35.982132 | -194.505276 | -35.984650 | -442.801900 | -35.981293 | -260.946442 | -35.979614 | -394.583815 | -35.966187 | -524.634295 | -35.979614 | -464.605084 | -35.978775 | -645.051406
-36.339645 | -262.504691 | -36.359787 | -275.370875 | -36.335449 | -396.069813 | -36.343002 | -449.412031 | -36.359787 | -478.952654 | -36.342163 | -462.119880 | -36.331253 | -612.513165
-36.711426 | -207.879902 | -36.729889 | -343.137525 | -36.715622 | -462.247983 | -36.706390 | -569.854763 | -36.710587 | -525.659121 | -36.722336 | -554.456745 | -36.719818 | -661.038699
-37.087402 | -372.981113 | -37.079849 | -386.128996 | -37.077332 | -507.468451 | -37.079849 | -603.904623 | -37.083206 | -645.768784 | -37.068939 | -716.097501 | -37.079010 | -856.831797
-37.460861 | -448.542722 | -37.450790 | -631.011283 | -37.445755 | -710.794024 | -37.448273 | -758.909628 | -37.451630 | -781.891361 | -37.443237 | -984.012763 | -37.443237 | -810.612123
-37.811661 | -539.228720 | -37.819214 | -607.850205 | -37.806625 | -517.204303 | -37.809982 | -896.005790 | -37.824249 | -1015.218730 | -37.805786 | -1156.772887 | -37.809143 | -1098.613984
-38.190994 | -644.998883 | -38.187637 | -672.901065 | -38.215332 | -1033.127572 | -38.183441 | -1027.157958 | -38.180923 | -1165.483912 | -38.176727 | -1311.572926 | -38.191833 | -1440.342373
-38.550186 | -773.837762 | -38.549347 | -710.742783 | -38.551025 | -1156.465439 | -38.550186 | -1191.078953 | -38.551025 | -1200.532978 | -38.542633 | -1438.062134 | -38.552704 | -1708.846911
-38.916092 | -991.472091 | -38.921967 | -1210.601898 | -38.919449 | -1329.148700 | -38.916092 | -1456.201563 | -38.921967 | -1564.423239 | -38.911896 | -1701.929332 | -38.912735 | -1868.899186
-39.276123 | -1168.721083 | -39.285355 | -1531.372585 | -39.281158 | -1519.254012 | -39.287033 | -1747.047318 | -39.280319 | -2044.913133 | -39.279480 | -2182.034916 | -39.276123 | -2288.719352
-39.652100 | -1369.441035 | -39.647064 | -1953.729197 | -39.653778 | -1940.483315 | -39.647903 | -2220.440288 | -39.663010 | -2603.341081 | -39.641190 | -2823.499429 | -39.650421 | -2841.280169
-40.015488 | -1728.765950 | -40.020523 | -2126.361218 | -40.018845 | -2404.729710 | -40.015488 | -2872.101825 | -40.013809 | -3118.854420 | -40.011292 | -3385.591132 | -40.011292 | -3751.684770
-40.388107 | -2119.365368 | -40.342789 | -2641.413385 | -40.384750 | -3306.038976 | -40.379715 | -3366.811186 | -40.388107 | -3830.468306 | -40.366287 | -3993.313233 | -40.341949 | -4461.044038
-40.764084 | -2573.097043 | -40.774155 | -3189.772412 | -40.750656 | -3780.841084 | -40.748138 | -4366.888105 | -40.751495 | -4743.409353 | -40.745621 | -4874.330935 | -40.766602 | -5270.631334
-41.113205 | -3147.924392 | -41.109009 | -4052.291997 | -41.114883 | -4773.078079 | -41.101456 | -5295.765204 | -41.119080 | -5762.035631 | -41.110687 | -5945.351467 | -41.106491 | -5982.475806
-41.489182 | -3756.319036 | -41.492538 | -5064.308144 | -41.492538 | -5732.085077 | -41.539536 | -6228.101092 | -41.474915 | -6644.693055 | -41.472397 | -7319.643774 | -41.484146 | -7131.664977
-41.854248 | -4535.406087 | -41.830750 | -6201.839914 | -41.844177 | -6830.980888 | -41.823196 | -7414.363361 | -41.855087 | -7493.889896 | -41.839142 | -8114.371087 | -41.839981 | -8223.745692
-42.226868 | -5281.730333 | -42.226028 | -7214.496577 | -42.220154 | -7749.148551 | -42.216797 | -8237.837057 | -42.223511 | -8492.532057 | -42.247009 | -8800.389931 | -42.217636 | -9018.063075
-42.572632 | -5817.841660 | -42.583542 | -8253.260695 | -42.585220 | -8601.214905 | -42.570953 | -8827.957763 | -42.591095 | -9352.822644 | -42.577667 | -9093.900234 | -42.580185 | -9248.162240
-43.002319 | -6246.493397 | -42.957001 | -8949.579045 | -42.951965 | -9149.625174 | -42.962875 | -9237.299079 | -42.962875 | -9206.682388 | -42.948608 | -8793.574835 | -42.954483 | -8560.785500
-43.317032 | -6509.963474 | -43.319550 | -9216.802550 | -43.322906 | -9141.042252 | -43.312836 | -8639.389691 | -43.320389 | -8367.349503 | -43.310318 | -7771.745974 | -43.326263 | -7382.465637
-43.690491 | -6515.313324 | -43.691330 | -8979.837047 | -43.683777 | -8462.120331 | -43.684616 | -7662.550713 | -43.687134 | -6934.847052 | -43.684616 | -6124.491135 | -43.690491 | -5713.586959
-44.060593 | -6114.999705 | -44.063950 | -8040.762925 | -44.053879 | -7039.558697 | -44.048004 | -6284.030997 | -44.057236 | -5081.781435 | -44.056396 | -4413.697054 | -44.056396 | -3792.575347
-44.435730 | -5460.829649 | -44.418106 | -6597.627899 | -44.421463 | -5341.113775 | -44.424820 | -4403.013238 | -44.425659 | -3442.904552 | -44.414749 | -3042.556089 | -44.423141 | -2429.351166
-44.797440 | -4391.784727 | -44.791565 | -5006.379827 | -44.784851 | -3732.187447 | -44.786530 | -2906.459133 | -44.781494 | -2212.318538 | -44.787369 | -1861.187366 | -44.790726 | -1371.115345
-45.162506 | -3262.523819 | -45.157471 | -3304.578599 | -45.139008 | -2516.102727 | -45.150757 | -1868.617358 | -45.165863 | -1446.363229 | -45.149918 | -1090.082304 | -45.144043 | -1037.816153
-45.530930 | -2242.633162 | -45.531769 | -2123.056152 | -45.533447 | -1560.554519 | -45.526733 | -1128.897607 | -45.522537 | -1083.318449 | -45.528412 | -829.392069 | -45.533447 | -796.956311
-45.897675 | -1399.790374 | -45.883408 | -1374.112962 | -45.880890 | -1021.290827 | -45.886765 | -796.110829 | -45.890121 | -717.224811 | -45.885925 | -701.237517 | -45.890961 | -517.742337
-46.274490 | -955.793013 | -46.254349 | -1097.589158 | -46.255188 | -629.345940 | -46.256027 | -671.799377 | -46.258545 | -420.178856 | -46.260223 | -599.907799 | -46.262741 | -578.078996
-46.627808 | -838.458324 | -46.622772 | -806.948369 | -46.608505 | -778.509434 | -46.616898 | -530.040254 | -46.634521 | -511.952067 | -46.623611 | -351.105551 | -46.632843 | -382.080932
-46.883774 | -548.279219 | -46.878738 | -547.923476 | -46.878738 | -682.201366 | -46.881256 | -523.481365 | -46.880417 | -523.968157 | -46.879578 | -376.239421 | -46.894684 | -416.591963
-46.881256 | -342.933457 | -46.863632 | -318.183001 | -46.872864 | -501.063286 | -46.872025 | -391.739921 | -46.876221 | -435.628115 | -46.875381 | -420.255718 | -46.870346 | -598.498663
-46.737747 | -260.754927 | -46.693268 | -423.304577 | -46.733551 | -346.314488 | -46.729355 | -363.275366 | -46.724319 | -321.718652 | -46.731033 | -512.003308 | -46.731873 | -325.126200
-46.499405 | -226.403256 | -46.503601 | -407.778456 | -46.493530 | -75.837159 | -46.503601 | -376.700593 | -46.495209 | -332.684295 | -46.496887 | -363.096021 | -46.495209 | -243.754978
-46.212387 | -248.466361 | -46.195602 | -383.490068 | -46.204834 | -93.259209 | -46.182175 | -300.094813 | -46.201477 | -172.503917 | -46.211548 | -173.784950 | -46.209869 | -99.280065
-45.885925 | -166.026373 | -45.889282 | -143.168259 | -45.895157 | -243.601254 | -45.905228 | -197.227856 | -45.847321 | -308.139701 | -45.885086 | -158.105105 | -45.900192 | -217.878109
-45.551910 | -201.725563 | -45.540161 | -83.882047 | -45.547714 | -128.846309 | -45.542679 | -196.894787 | -45.561981 | -263.431646 | -45.526733 | -193.922790 | -45.548553 | -290.743272
-45.201950 | -175.740575 | -45.195236 | -216.597076 | -45.204468 | -207.629844 | -45.206985 | -85.777976 | -45.190201 | -277.856079 | -45.211182 | -229.202442 | -45.201950 | -219.645935
-44.810028 | -153.617134 | -44.837723 | -223.155966 | -44.846115 | -220.440175 | -44.836044 | -180.907494 | -44.847794 | -160.385344 | -44.841919 | -230.227268 | -44.841919 | -131.895168
-44.500351 | 9.915324 | -44.479370 | -50.216497 | -44.499512 | -144.398051 | -44.504547 | -123.004798 | -44.473495 | -27.106660 | -44.492798 | -158.412553 | -44.481888 | -136.327542
-44.107590 | -19.689863 | -44.110107 | -175.937086 | -44.120178 | -196.894787 | -44.120178 | -167.789715 | -44.122696 | -3.766237 | -44.110107 | -181.471149 | -44.113464 | -193.564101
-43.759308 | -71.840849 | -43.761826 | -166.406199 | -43.755951 | -133.329925 | -43.762665 | -84.676288 | -43.754272 | -177.935497 | -43.766861 | -70.559303 | -43.760986 | -195.613754
-43.377457 | -196.878518 | -43.386688 | -117.317011 | -43.392563 | -135.994474 | -43.395081 | -103.097544 | -43.390045 | -184.110077 | -43.406830 | 8.762266 | -43.389206 | -24.800801
-43.033371 | -42.295998 | -43.026657 | -107.965469 | -43.030014 | -157.080278 | -43.042603 | 3.586893 | -43.030014 | -40.839335 | -43.035889 | -97.819687 | -43.025818 | -96.641137
-42.659073 | -42.999926 | -42.657394 | 28.592659 | -42.653198 | -114.011946 | -42.658234 | -111.424259 | -42.659073 | 169.762506 | -42.669144 | -172.657641 | -42.670822 | -47.116397
-42.299881 | 2.855935 | -42.286453 | -17.396429 | -42.267990 | -5.790270 | -42.298203 | -32.589482 | -42.285614 | -75.785918 | -42.304077 | -92.234383 | -42.286453 | 107.222470
-41.924744 | -83.928293 | -41.935654 | -180.805011 | -41.935654 | 148.113047 | -41.930618 | -51.190083 | -41.926422 | -176.961912 | -41.939850 | -64.282241 | -41.931458 | 7.429992
-41.562195 | -65.726734 | -41.558838 | -16.115396 | -41.555481 | 55.776181 | -41.565552 | -99.075100 | -41.557159 | -119.725353 | -41.561356 | 150.213941 | -41.560516 | 65.512033
-41.195450 | -9.975661 | -41.191254 | -97.768446 | -41.198807 | 34.203584 | -41.206360 | -82.114222 | -41.172791 | -104.967852 | -41.199646 | -16.294741 | -41.189575 | -72.173405
-40.823669 | -1.970998 | -40.825348 | -120.468352 | -40.822830 | -31.795241 | -40.828705 | -49.627222 | -40.835419 | -36.048271 | -40.839615 | -118.341838 | -40.811920 | -163.126755
-40.461960 | 76.647669 | -40.456085 | 13.655813 | -40.466995 | -60.925934 | -40.472031 | 28.208349 | -40.454407 | 4.176168 | -40.481262 | -109.963881 | -40.503082 | -79.424052
-40.092697 | 37.710412 | -40.065842 | -3.689375 | -40.093536 | -65.153343 | -40.099411 | 112.039155 | -40.098572 | -140.042538 | -40.093536 | -16.858396 | -40.068359 | 46.808949
-39.741898 | -97.584490 | -39.732666 | 56.237353 | -39.730988 | -147.523771 | -39.733505 | 86.418493 | -39.725113 | -30.129898 | -39.740219 | -25.543800 | -39.730988 | -91.696349
-39.349136 | -74.314652 | -39.360886 | 68.150961 | -39.362564 | -160.282861 | -39.344101 | 12.323538 | -39.365082 | -12.016090 | -39.359207 | 57.057214 | -39.351654 | 5.790270
-38.994980 | 22.264227 | -38.994141 | 41.249266 | -38.998337 | 95.949379 | -38.993301 | 6.738234 | -38.996658 | -2.100894 | -39.000854 | -23.647871 | -39.001694 | -6.610131
-38.623199 | 12.449464 | -38.623199 | 71.199820 | -38.634949 | -93.079865 | -38.625717 | -139.248298 | -38.615646 | 9.530886 | -38.623199 | 83.446496 | -38.622360 | 52.445495
-38.251419 | 150.560076 | -38.256454 | -29.156313 | -38.266525 | -10.043299 | -38.260651 | 44.887400 | -38.262329 | 221.465002 | -38.242188 | -57.134076 | -38.258972 | -24.288388
-37.874603 | -2.011222 | -37.894745 | 8.915990 | -37.896423 | 26.517385 | -37.899780 | -61.540830 | -37.893066 | 83.395255 | -37.909851 | 24.698318 | -37.889709 | -126.130519
-37.487717 | -12.952269 | -37.527161 | -12.374780 | -37.517090 | 73.736265 | -37.529678 | -25.057007 | -37.538910 | -93.746002 | -37.533875 | 38.430993 | -37.527161 | -42.043506
-37.167130 | -26.869925 | -37.162094 | -7.276268 | -37.170486 | 67.254238 | -37.170486 | -128.948792 | -37.152863 | -131.613340 | -37.167969 | -16.012914 | -37.162933 | 116.907080
-36.786118 | -53.860524 | -36.785278 | 90.492178 | -36.795349 | -40.864956 | -36.797867 | 40.250060 | -36.793671 | -6.072097 | -36.788635 | 117.752562 | -36.784439 | 121.057628
-36.426926 | -48.832469 | -36.424408 | -59.824246 | -36.430283 | 13.809537 | -36.429443 | 122.005592 | -36.426926 | 9.582128 | -36.433640 | -71.814715 | -36.427765 | 22.930492
-36.044235 | 35.880200 | -36.056824 | -32.794447 | -36.063538 | 30.796036 | -36.051788 | 175.757741 | -36.064377 | 137.787920 | -36.062698 | -152.622283 | -36.055984 | -118.162493
-35.694275 | 77.170587 | -35.689240 | 32.563861 | -35.697632 | 115.267358 | -35.703506 | -134.918406 | -35.686722 | 3.919961 | -35.696793 | 15.679845 | -35.687561 | 73.710644
-35.316620 | 117.535812 | -35.319977 | -14.885605 | -35.302353 | 37.098718 | -35.325012 | -135.302716 | -35.325851 | -21.060184 | -35.325012 | -53.316598 | -35.313263 | 127.975206
-34.953232 | 55.630399 | -34.961624 | 148.804805 | -34.961624 | -8.044888 | -34.961624 | -51.933082 | -34.963303 | 15.679845 | -34.964981 | 194.050894 | -34.954071 | 22.059390
-34.580612 | -53.357719 | -34.595718 | 77.630606 | -34.594040 | 105.403403 | -34.591522 | 220.055865 | -34.592361 | 65.307067 | -34.596558 | 120.160905 | -34.586487 | -139.735090
-34.218903 | -148.126498 | -34.225616 | -30.975380 | -34.223099 | 89.185524 | -34.241562 | 162.409376 | -34.235687 | 4.662960 | -34.223938 | -176.372637 | -34.217224 | -108.144814
-33.857193 | -26.528018 | -33.861389 | -21.393253 | -33.864746 | -93.617899 | -33.866425 | 92.080659 | -33.852997 | 77.553744 | -33.860550 | -40.352543 | -33.859711 | -31.615897
-33.482895 | 56.615898 | -33.483734 | -30.386105 | -33.482056 | 5.534063 | -33.487930 | -82.934083 | -33.493805 | 24.647077 | -33.482895 | 16.550948 | -33.463593 | 240.834222
-33.117828 | 99.414702 | -33.175735 | -20.624633 | -33.126221 | -94.642725 | -33.125381 | 20.855219 | -33.117828 | 61.438347 | -33.129578 | 64.333482 | -33.143005 | -39.507061
-32.742691 | 27.191721 | -32.730103 | 59.977970 | -32.752762 | 38.021062 | -32.762833 | 95.001415 | -32.755280 | 6.815096 | -32.754440 | 121.467558 | -32.738495 | -50.908255
-32.394409 | -0.241347 | -32.393570 | 54.776975 | -32.383499 | 147.549392 | -32.386856 | -3.023238 | -32.372589 | -7.916785 | -32.393570 | -62.053243 | -32.390213 | -1.537240
-32.014236 | 51.165487 | -32.017593 | 140.862399 | -32.011719 | 95.923758 | -31.972275 | -31.667138 | -32.076340 | -75.375987 | -32.018433 | 107.581160 | -32.004166 | 71.968439
-31.650009 | 44.910586 | -31.667633 | 70.738648 | -31.652527 | 81.038154 | -31.672668 | 48.756120 | -31.636581 | -75.914021 | -31.654205 | 82.447290 | -31.665115 | 145.755946
-31.283264 | -10.860599 | -31.281586 | -82.908462 | -31.284103 | 54.136459 | -31.281586 | -67.792272 | -31.291656 | 0.179345 | -31.263123 | -27.132281 | -31.279068 | 76.452055
-30.914841 | 23.350287 | -30.915680 | -78.501708 | -30.919037 | -13.553330 | -30.923233 | 32.461379 | -30.919037 | 145.781566 | -30.915680 | -44.938641 | -30.914001 | -9.120956
-30.518723 | 32.762806 | -30.552292 | -19.779151 | -30.555649 | 1.101688 | -30.547256 | 116.932701 | -30.563202 | 210.627462 | -30.553970 | -2.024032 | -30.545578 | 18.113808
-30.190582 | 92.516210 | -30.185547 | 53.367839 | -30.178833 | -50.062773 | -30.185547 | -69.560097 | -30.192261 | 76.605779 | -30.183029 | 36.278857 | -30.196457 | 20.317185
-29.813766 | -15.385848 | -29.816284 | 41.531093 | -29.814606 | -90.620281 | -29.814606 | -15.628604 | -29.821320 | -9.069714 | -29.809570 | 62.181347 | -29.819641 | -160.026655
-29.451218 | -45.252494 | -29.447861 | 41.659196 | -29.447021 | 62.283829 | -29.452896 | 64.359103 | -29.454575 | -160.948998 | -29.445343 | 53.162874 | -29.447021 | -103.840543
-29.081955 | 61.804851 | -29.083633 | 64.897137 | -29.086151 | 168.737680 | -29.088669 | 27.209143 | -29.084473 | -114.780566 | -29.076920 | 60.336659 | -29.079437 | -12.682228
-28.707657 | -2.493915 | -28.711853 | 30.027416 | -28.707657 | 11.042505 | -28.710175 | 57.108455 | -28.721924 | 66.255032 | -28.706818 | 68.637753 | -28.710175 | 144.193085
-28.342590 | 155.467458 | -28.345108 | -0.742999 | -28.400497 | 46.808949 | -28.345947 | 61.054037 | -28.343430 | 150.777596 | -28.344269 | 113.755739 | -28.356857 | 142.783949
-27.980881 | 134.068056 | -27.974167 | 62.770622 | -27.954025 | 16.576568 | -27.978363 | -32.486999 | -27.984238 | -46.911432 | -27.969131 | -10.786299 | -27.975006 | 150.726354
-27.607422 | -3.519638 | -27.617493 | 29.924933 | -27.619171 | 49.985911 | -27.614136 | 67.459203 | -27.618332 | 9.889576 | -27.609940 | 84.112633 | -27.612457 | 27.875280
-27.234802 | -39.158492 | -27.239838 | -37.662373 | -27.238998 | 41.607955 | -27.228088 | 72.993266 | -27.251587 | 59.055626 | -27.237320 | 23.673492 | -27.244034 | 32.794447
-26.874771 | -96.961011 | -26.884003 | -5.636546 | -26.889877 | 92.926141 | -26.888199 | -4.457995 | -26.876450 | 48.602396 | -26.874771 | -9.530886 | -26.875610 | -68.996443
-26.502151 | -69.407270 | -26.518097 | 68.509650 | -26.502151 | -182.726561 | -26.511383 | 54.085217 | -26.514740 | 53.188494 | -26.506348 | 80.781947 | -26.492081 | -102.508268
-26.144638 | 57.862856 | -26.132050 | 134.021683 | -26.142960 | -55.110044 | -26.139603 | 81.934877 | -26.139603 | 92.413728 | -26.137924 | -6.251442 | -26.119461 | 114.140049
-25.774536 | -41.873641 | -25.800552 | 128.871930 | -25.778732 | -64.538447 | -25.775375 | -92.490590 | -25.775375 | 14.065743 | -25.771179 | -67.254238 | -25.777893 | 16.832775
-25.405273 | 15.969102 | -25.406113 | 4.534857 | -25.410309 | 77.784330 | -25.421219 | -76.631400 | -25.416183 | 71.558509 | -25.401917 | 49.268533 | -25.402756 | -67.254238
-25.038528 | 30.490125 | -25.042725 | -3.074479 | -25.041885 | 218.800453 | -25.034332 | -22.725527 | -24.998245 | 1.383516 | -25.036850 | 24.211526 | -25.045242 | -7.839923
-24.671783 | 41.732856 | -24.662552 | 75.914021 | -24.670105 | 331.044573 | -24.661713 | 39.609543 | -24.693604 | -7.148165 | -24.661713 | 52.881046 | -24.664230 | 149.368459
-24.310074 | 109.772495 | -24.320145 | 26.107455 | -24.308395 | 12.272297 | -24.307556 | 55.724940 | -24.295807 | 14.065743 | -24.335251 | 49.704084 | -24.310913 | 3.919961
-23.928223 | 59.894190 | -23.938293 | -86.444113 | -23.939133 | 15.782328 | -23.940811 | 151.981767 | -23.942490 | -32.538241 | -23.909760 | -7.865543 | -23.939972 | 262.816750
-23.622742 | 91.329589 | -23.575745 | -78.834777 | -23.570709 | -151.264388 | -23.579941 | 164.484650 | -23.550568 | -37.226822 | -23.573227 | 58.312627 | -23.570709 | 82.472911
-23.182144 | 56.012532 | -23.206482 | 76.554538 | -23.192215 | -98.408963 | -23.196411 | 63.436759 | -23.217392 | 51.984323 | -23.200607 | 63.257414 | -23.191376 | 74.069334
-22.839737 | -20.293230 | -22.847290 | 129.333102 | -22.838058 | -15.295535 | -22.841415 | 11.503677 | -22.834702 | 124.977589 | -22.843933 | 37.816097 | -22.845612 | 50.165256
-22.462082 | 32.662245 | -22.471313 | 100.023064 | -22.465439 | 85.803597 | -22.467117 | 4.150547 | -22.468796 | 153.442144 | -22.464600 | 59.824246 | -22.467957 | -110.758122
-22.110443 | -33.627631 | -22.109604 | -75.785918 | -22.099533 | 79.014121 | -22.105408 | -9.120956 | -22.100372 | -52.957908 | -22.103729 | -50.780152 | -22.099533 | -121.595662
-21.730270 | -54.544340 | -21.738663 | -119.033595 | -21.741180 | 199.687439 | -21.732788 | 27.388488 | -21.736984 | 39.583923 | -21.736984 | 8.121750 | -21.735306 | 170.069954
-21.369400 | 33.647743 | -21.367722 | 77.861192 | -21.332474 | 126.104898 | -21.368561 | -82.191084 | -21.372757 | -42.145989 | -21.363525 | 126.950380 | -21.370239 | 21.213908
-21.000977 | 48.470449 | -21.011047 | 93.976588 | -21.019440 | 1.921550 | -20.996780 | -20.189082 | -21.004333 | 57.800213 | -21.000137 | 117.778183 | -21.006851 | 49.832187
-20.635071 | 77.492382 | -20.634232 | -58.184523 | -20.620804 | -191.668172 | -20.631714 | 179.805806 | -20.628357 | 197.612166 | -20.626678 | 6.917579 | -20.633392 | 130.511652
-20.269165 | 93.059240 | -20.269165 | -2.587687 | -20.268326 | -151.725560 | -20.271683 | 77.733088 | -20.260773 | -110.937466 | -20.264130 | 90.825247 | -20.260773 | -60.003590
-19.895706 | -2.433579 | -19.898224 | 151.238767 | -19.880600 | 89.697937 | -19.887314 | -39.430199 | -19.906616 | -130.767859 | -19.894867 | -175.988327 | -19.898224 | -56.262974
-19.522247 | -34.995262 | -19.535675 | 204.657848 | -19.540710 | 194.614548 | -19.531479 | 6.302683 | -19.517212 | 82.524152 | -19.527283 | -80.167051 | -19.525604 | 48.807361
-19.158859 | -11.946658 | -19.147110 | 70.559303 | -19.158020 | 75.324746 | -19.158859 | 38.021062 | -19.159698 | -22.725527 | -19.151306 | 15.884810 | -19.113541 | 70.456820
-18.788757 | 49.516285 | -18.783722 | -35.535858 | -18.797989 | -36.125133 | -18.793793 | 50.267739 | -18.785400 | 177.166877 | -18.796310 | 140.119400 | -18.804703 | -38.917785
-18.412781 | 82.279091 | -18.422852 | -61.797037 | -18.428726 | -38.251648 | -18.410263 | 13.707054 | -18.427887 | 142.143432 | -18.422852 | 120.724559 | -18.415298 | 107.171229
-18.056107 | 109.209353 | -18.062820 | -11.478057 | -18.069534 | 64.897137 | -18.108978 | -43.298919 | -18.043518 | 91.132695 | -18.060303 | 139.837573 | -18.060303 | 39.788888
-17.687683 | 30.590686 | -17.689362 | -52.086806 | -17.694397 | 147.498151 | -17.682648 | 99.331306 | -17.675934 | 268.222710 | -17.700272 | -82.344807 | -17.680969 | 113.448291
-17.321777 | 7.924215 | -17.322617 | 60.490383 | -17.331848 | 102.200821 | -17.324295 | 149.573424 | -17.323456 | -26.850454 | -17.323456 | 15.705466 | -17.320938 | 53.214115
-16.960907 | -16.170225 | -16.961746 | 153.621489 | -16.957550 | 45.604778 | -16.952515 | 101.150373 | -16.954193 | -165.996269 | -16.972656 | 213.778803 | -16.954193 | -47.936259
-16.573181 | 46.378778 | -16.584091 | 213.087045 | -16.589966 | -53.829011 | -16.602554 | 7.481233 | -16.595840 | 26.696730 | -16.580734 | -14.091364 | -16.584930 | -131.382754
-16.237488 | 17.155723 | -16.221542 | 28.515797 | -16.232452 | -51.702496 | -16.224899 | -28.746383 | -16.213150 | 100.586719 | -16.223221 | -125.951174 | -16.217346 | 78.629812
-15.837173 | 43.482619 | -15.843887 | -73.889989 | -15.841370 | 29.643106 | -15.855637 | -87.776388 | -15.848083 | 61.950761 | -15.838013 | -56.211732 | -15.843048 | 55.904284
-15.477142 | 20.594913 | -15.492249 | 13.783916 | -15.491409 | 66.921169 | -15.485535 | -54.213321 | -15.482178 | -75.222263 | -15.499802 | -13.758295 | -15.479660 | 65.127723
-15.096130 | -19.166945 | -15.117111 | 60.208556 | -15.119629 | 102.943820 | -15.122986 | -0.051241 | -15.122986 | -12.733469 | -15.117950 | 189.849105 | -15.107880 | 40.403784
-14.757080 | 16.290898 | -14.751205 | 7.276268 | -14.752884 | 1.306654 | -14.761276 | 174.989121 | -14.737778 | 192.103723 | -14.755402 | 238.502742 | -14.750366 | -82.626635
-14.381104 | -42.477008 | -14.386978 | 0.614896 | -14.369354 | -131.100927 | -14.377747 | 157.592692 | -14.389496 | 117.752562 | -14.394531 | 0.563655 | -14.365158 | 35.997030
-14.012680 | 24.657581 | -14.030304 | -19.036152 | -14.016876 | -1.998412 | -14.022751 | 143.219500 | -14.015198 | -13.399606 | -14.031143 | -120.698938 | -14.019394 | 127.795862
-13.641739 | 162.567071 | -13.646774 | 41.146783 | -13.645096 | 99.792478 | -13.645935 | 9.249059 | -13.650131 | -153.672730 | -13.647614 | -54.367045 | -13.642578 | 156.875313
-13.286743 | 115.705600 | -13.280029 | 96.846102 | -13.289261 | 155.773625 | -13.283386 | 26.056213 | -13.279190 | 36.919374 | -13.284225 | 83.548979 | -13.281708 | -21.239529
-12.908249 | 18.583691 | -12.914963 | 100.868546 | -12.928391 | 169.224472 | -12.914124 | 24.288388 | -12.914124 | 263.124198 | -12.920837 | 94.155933 | -12.912445 | -76.682641
-12.545700 | -31.596297 | -12.544022 | 75.734677 | -12.546539 | -14.988087 | -12.549057 | 19.856013 | -12.549896 | 80.090189 | -12.550735 | -51.651254 | -12.546539 | 70.559303
-12.173080 | -130.427744 | -12.173920 | 48.038741 | -12.191544 | 32.691965 | -12.174759 | -39.891371 | -12.174759 | -57.185317 | -12.191544 | 65.460791 | -12.199097 | 19.036152
-11.808853 | 84.773006 | -11.758499 | 12.656607 | -11.813049 | 26.312420 | -11.813049 | -10.581333 | -11.818085 | -126.668553 | -11.810532 | 79.167845 | -11.793747 | 179.216530
-11.451340 | 74.978355 | -11.462250 | -102.021476 | -11.446304 | 33.127516 | -11.450500 | 79.039742 | -11.451340 | 6.994441 | -11.448822 | 218.774832 | -11.447983 | 151.264388
-11.067810 | 95.553155 | -11.073685 | 17.575774 | -11.070328 | 4.457995 | -11.042633 | -10.094541 | -11.079559 | 180.343839 | -11.081238 | -4.944788 | -11.075363 | 15.833569
-10.705261 | -27.553741 | -10.717850 | 74.453644 | -10.718689 | 8.967232 | -10.732117 | -25.338835 | -10.660782 | 26.133075 | -10.710297 | -151.085044 | -10.725403 | 52.727322
-10.340195 | -27.171609 | -10.335999 | 80.833188 | -10.344391 | 31.641518 | -10.334320 | 98.332101 | -10.353622 | -63.231794 | -10.330963 | -41.249266 | -10.332642 | -67.792272
-9.975128 | -50.179988 | -9.979324 | 73.889989 | -9.984360 | -11.093747 | -9.981842 | 148.292391 | -9.965897 | 58.287006 | -9.982681 | 233.148024 | -9.978485 | -45.220468
-9.590759 | 48.188878 | -9.610062 | -71.071716 | -9.617615 | 15.782328 | -9.593277 | 181.189321 | -9.608383 | -29.310037 | -9.604187 | 215.059836 | -9.608383 | 140.324365
-9.221497 | 99.917507 | -9.245834 | -10.197023 | -9.249191 | 98.408963 | -9.252548 | -93.643519 | -9.238281 | 136.532508 | -9.247513 | 100.484236 | -9.239120 | -77.066951
-8.874893 | 42.094876 | -8.877411 | 42.145989 | -8.879929 | 65.768239 | -8.877411 | -255.079310 | -8.879929 | 44.170021 | -8.894196 | -145.192291 | -8.865662 | 43.478263
-8.503952 | -2.735262 | -8.502274 | -6.635751 | -8.505630 | 31.897724 | -8.514862 | 49.499119 | -8.509827 | 89.902903 | -8.503952 | -105.531507 | -8.505630 | 113.089602
-8.147278 | 52.673903 | -8.142242 | 76.990089 | -8.142242 | 48.243706 | -8.146439 | 129.794273 | -8.138885 | 102.252062 | -8.146439 | -84.087013 | -8.136368 | 97.922170
-7.762070 | -47.062594 | -7.767944 | 48.628016 | -7.772980 | -6.610131 | -7.778015 | 111.270535 | -7.775497 | -54.418286 | -7.769623 | 91.773211 | -7.767105 | 9.966437
-7.401199 | 92.455874 | -7.402878 | 96.282448 | -7.402878 | 130.742238 | -7.404556 | 10.017679 | -7.392807 | -129.896756 | -7.405396 | 250.646936 | -7.402878 | 88.416904
-7.030258 | 52.734240 | -7.023544 | 168.225266 | -6.989136 | 102.687613 | -7.036133 | -60.285418 | -7.039490 | 94.770829 | -7.025223 | 72.019681 | -7.031937 | 174.143639
-6.664352 | 65.505499 | -6.675262 | -39.583923 | -6.685333 | 25.851248 | -6.667709 | 148.548598 | -6.666870 | 150.393286 | -6.676941 | 29.591865 | -6.676102 | 113.986325
-6.281662 | 55.952195 | -6.299286 | -48.628016 | -6.298447 | 66.408756 | -6.302643 | 139.145815 | -6.303482 | 115.267358 | -6.298447 | 23.237940 | -6.296768 | 12.144194
-5.930023 | 2.373242 | -5.936737 | 57.748972 | -5.936737 | -24.928904 | -5.945969 | 109.502709 | -5.927505 | -97.973411 | -5.934219 | 55.929905 | -5.928345 | -228.971856
-5.563278 | 64.117756 | -5.566635 | 95.129518 | -5.556564 | 13.758295 | -5.559921 | 76.759503 | -5.567474 | -156.926554 | -5.567474 | 52.624840 | -5.549011 | -157.720795
-5.200729 | 92.073741 | -5.205765 | 101.124753 | -5.199051 | 76.913227 | -5.200729 | -69.508856 | -5.193176 | 94.745208 | -5.207443 | 89.954144 | -5.231781 | 121.032007
-4.828949 | -22.264227 | -4.832306 | 73.633782 | -4.834824 | 20.752736 | -4.833984 | 35.689582 | -4.838181 | 203.223091 | -4.829788 | 17.831981 | -4.828949 | 33.972998
-4.461365 | 39.158492 | -4.459686 | -58.158903 | -4.462204 | 58.901902 | -4.461365 | 65.973205 | -4.462204 | 208.398464 | -4.465561 | -12.144194 | -4.458008 | 88.493766
-4.093781 | 28.700137 | -4.096298 | -28.259590 | -4.103012 | 43.222057 | -4.089584 | 71.379164 | -4.087906 | 16.576568 | -4.097977 | -119.981560 | -4.092102 | 79.680259
-3.724518 | 82.922682 | -3.725357 | -35.074686 | -3.724518 | -81.268740 | -3.712769 | 82.703497 | -3.753891 | -11.196229 | -3.729553 | -114.729324 | -3.726196 | 50.498325
-3.356934 | 47.413100 | -3.371201 | -16.354151 | -3.365326 | 7.141667 | -3.368683 | -39.425186 | -3.336792 | -2.734542 | -3.361130 | -68.496283 | -3.365326 | 79.514096
-2.989349 | -58.906393 | -2.982635 | 93.208062 | -2.990189 | 43.720582 | -2.995224 | -68.851126 | -2.992706 | -6.540505 | -2.951584 | 199.262708 | -2.989349 | 15.519049
-2.622604 | -103.630392 | -2.622604 | 189.642238 | -2.624283 | 170.056893 | -2.626801 | 52.094012 | -2.617569 | -73.207113 | -2.634354 | 178.998029 | -2.620926 | -55.324842
-2.202988 | -100.008565 | -2.254181 | 190.411892 | -2.244949 | 264.059045 | -2.252502 | 31.867948 | -2.266769 | -70.029906 | -2.249146 | 77.300573 | -2.255020 | -117.126464