## Sheet
»»»»»»»»»»»»»»»»»»»»»»»»»»»»»»»» | Hysteresis | Filter | «««««««««««««««««««««««««««««««««
»»» | Executed | Version: | 5.30.0
»»» | Vision | Version: | 5.30.0 | (R)
»»» | Vision | Compiled: | 5/06/21
»»» | Windows | Version: | Windows | 8, | 8.1 | or | 10
»»» | Processor | Information: | x86 | (AMD | or | Intel) | - | 12 | Processors
»»» | Execution | Count: | 1
»»»»»»»»»»»»»»»»»»»»»»»»»»»»»»»»»»»»»»»»»»««««««««««««««««««««««««««««««««««««««««««
Stored: | 12/13/2021 | - | 13:57:24
Configured: | 11/29/21 | 10:18:03 | AM
Executed: | 12/13/21 | 10:34:58 | AM
»»»»»»»»»»»»»»»»»»»»»»»»»»»»»»»» | Sample | Info | ««««««««««««««««««««««««««««««««
Sample | Name: | Int. | Ref. | Ferroelectric
Lot | Name: | N/A
Wafer | Name: | N/A
Die | Row/Column: | 0/0
Capacitor | Number: | 0
Sample | Area | (cm2): | 7.85e-05
Sample | Thickness | (µm): | 1.00e-01
»»»»»»»»»»»»»»»»»»»»»»»»»»»»» | Hysteresis | Filter | Info | ««««««««««««««««««««««««««««««
Task | Name: | Hyst | Filter:4134
»»»»»»»»»»»»»»»»»»»»»»»»»»» | Hysteresis | Filter | Plot | Info | ««««««««««««««««««««««««««««
Plot | Enabled
Append | Data
Plot | Title:
Plot | Subtitle:
Plot | X-Axis | label: | Voltage
Plot | Y-Axis | label: | mA/cm2
Filter | Type: | Current | Density | (mA/cm2) | Vs | Voltage
Number | of | Associated | Tasks: | 1
Max. | Number | of | Data | Points: | 2001
»»»»»»»»»»»»»»»»»»»»»»»»»»»»»»»»»»»»»» | Data | «««««««««««««««««««««««««««««««««««««««
---> | Task: | 1 | Hysteresis
---> | Trace: | 1
Point | Number | Time | (ms) | Voltage | mA/cm2
1 | 0.000500 | -1.492157 | 420.794366
2 | 0.002500 | -1.428375 | 284.989306
3 | 0.004500 | -1.254654 | 171.225273
4 | 0.006500 | -0.992813 | 62.177633
5 | 0.008500 | -0.689850 | -22.213114
6 | 0.010500 | -0.357513 | -30.386105
7 | 0.012500 | -0.022659 | 47.808155
8 | 0.014500 | 0.334015 | 33.127516
9 | 0.016500 | 0.694885 | 10.325127
10 | 0.018500 | 1.061630 | 27.542212
11 | 0.020500 | 1.425858 | 76.144607
12 | 0.022500 | 1.790924 | -2.767031
13 | 0.024500 | 2.206345 | 84.548184
14 | 0.026500 | 2.506790 | -24.314008
15 | 0.028500 | 2.901230 | 82.344807
16 | 0.030500 | 3.255386 | 122.441143
17 | 0.032500 | 3.636398 | -9.684610
18 | 0.034500 | 3.995590 | 34.946583
19 | 0.036500 | 4.368210 | -126.796656
20 | 0.038500 | 4.734955 | -113.422670
21 | 0.040500 | 5.103378 | -16.422844
22 | 0.042500 | 5.475159 | 43.734470
23 | 0.044500 | 5.828476 | 276.677528
24 | 0.046500 | 6.206131 | 199.354371
25 | 0.048500 | 6.568680 | 11.631781
26 | 0.050500 | 6.954727 | -89.467352
27 | 0.052500 | 7.308044 | -101.867752
28 | 0.054500 | 7.670593 | -52.445495
29 | 0.056500 | 8.041534 | 87.417699
30 | 0.058500 | 8.401566 | 152.955352
31 | 0.060500 | 8.770828 | 73.915610
32 | 0.062500 | 9.119949 | 21.726321
33 | 0.064500 | 9.524460 | 148.138667
34 | 0.066500 | 9.868546 | -34.536652
35 | 0.068500 | 10.244522 | 92.746796
36 | 0.070500 | 10.588608 | 102.200821
37 | 0.072500 | 10.987244 | 22.110631
38 | 0.074500 | 11.334686 | 83.882047
39 | 0.076500 | 11.711502 | 23.263561
40 | 0.078500 | 12.077408 | -48.756120
41 | 0.080500 | 12.451706 | -60.951555
42 | 0.082500 | 12.805862 | 48.166844
43 | 0.084500 | 13.177643 | 52.932288
44 | 0.086500 | 13.546066 | 53.290977
45 | 0.088500 | 13.911972 | 25.851248
46 | 0.090500 | 14.288788 | -45.809744
47 | 0.092500 | 14.642105 | 12.707848
48 | 0.094500 | 15.019760 | 237.708502
49 | 0.096500 | 15.383987 | -44.733676
50 | 0.098500 | 15.759964 | -142.732708
51 | 0.100500 | 16.087265 | -105.095955
52 | 0.102500 | 16.484222 | 35.305272
53 | 0.104500 | 16.850967 | 261.100166
54 | 0.106500 | 17.220230 | 163.946616
55 | 0.108500 | 17.586975 | 31.129104
56 | 0.110500 | 17.943649 | 97.947791
57 | 0.112500 | 18.318787 | -48.269327
58 | 0.114500 | 18.683014 | -26.363661
59 | 0.116500 | 19.056473 | 114.063187
60 | 0.118500 | 19.416504 | 77.502502
61 | 0.120500 | 19.797516 | 218.672350
62 | 0.122500 | 20.160904 | -50.088394
63 | 0.124500 | 20.530167 | -59.619280
64 | 0.126500 | 20.889359 | -13.502089
65 | 0.128500 | 21.262817 | 153.057834
66 | 0.130500 | 21.627045 | 43.042712
67 | 0.132500 | 21.992111 | 123.107281
68 | 0.134500 | 22.365570 | 9.607748
69 | 0.136500 | 22.739029 | 187.415142
70 | 0.138500 | 23.134308 | 164.305305
71 | 0.140500 | 23.445663 | 168.814542
72 | 0.142500 | 23.843460 | -16.935258
73 | 0.144500 | 24.189224 | 9.197818
74 | 0.146500 | 24.572754 | -188.004417
75 | 0.148500 | 24.926910 | -166.329337
76 | 0.150500 | 25.303726 | 141.733502
77 | 0.152500 | 25.660400 | 319.130965
78 | 0.154500 | 26.033859 | 240.219326
79 | 0.156500 | 26.399765 | 51.548772
80 | 0.158500 | 26.757278 | -83.113427
81 | 0.160500 | 27.133255 | 37.611132
82 | 0.162500 | 27.494965 | 119.161699
83 | 0.164500 | 27.861710 | -100.842925
84 | 0.166500 | 28.217545 | 50.370221
85 | 0.168500 | 28.596039 | 102.764475
86 | 0.170500 | 28.962784 | 171.889021
87 | 0.172500 | 29.330368 | 34.408549
88 | 0.174500 | 29.694595 | -7.788681
89 | 0.176500 | 30.075607 | 71.558509
90 | 0.178500 | 30.467529 | 114.114428
91 | 0.180500 | 30.778046 | 76.016504
92 | 0.182500 | 31.164932 | 74.325540
93 | 0.184500 | 31.525803 | 55.186906
94 | 0.186500 | 31.903458 | 186.006006
95 | 0.188500 | 32.259293 | 22.110631
96 | 0.190500 | 32.633591 | -9.889576
97 | 0.192500 | 32.996979 | -13.578951
98 | 0.194500 | 33.367081 | 200.712266
99 | 0.196500 | 33.729630 | 357.561958
100 | 0.198500 | 34.095535 | 274.576634
101 | 0.200500 | 34.463120 | 2.869514
102 | 0.202500 | 34.829025 | 35.151548
103 | 0.204500 | 35.210876 | 104.071129
104 | 0.206500 | 35.559158 | 273.090636
105 | 0.208500 | 35.935974 | 313.468799
106 | 0.210500 | 36.299362 | 303.963533
107 | 0.212500 | 36.671143 | 371.345874
108 | 0.214500 | 37.032852 | 506.315521
109 | 0.216500 | 37.432327 | 625.605323
110 | 0.218500 | 37.770538 | 924.931517
111 | 0.220500 | 38.142319 | 1226.794156
112 | 0.222500 | 38.503189 | 1608.362674
113 | 0.224500 | 38.867416 | 2150.777708
114 | 0.226500 | 39.245071 | 3158.489584
115 | 0.228500 | 39.606781 | 4513.592015
116 | 0.230500 | 39.976883 | 5802.900586
117 | 0.232500 | 40.346985 | 6906.433738
118 | 0.234500 | 40.724640 | 8327.893683
119 | 0.236500 | 41.079636 | 9829.085129
120 | 0.238500 | 41.449738 | 11009.685231
121 | 0.240500 | 41.817322 | 10951.270122
122 | 0.242500 | 42.180710 | 9859.804302
123 | 0.244500 | 42.557526 | 7925.239360
124 | 0.246500 | 42.917557 | 5860.931386
125 | 0.248500 | 43.285980 | 3965.540436
126 | 0.250500 | 43.651047 | 2433.706678
127 | 0.252500 | 43.919601 | 1639.619882
128 | 0.254500 | 43.854141 | 1081.678727
129 | 0.256500 | 43.766022 | 867.515614
130 | 0.258500 | 43.505859 | 670.364620
131 | 0.260500 | 43.228073 | 496.195360
132 | 0.262500 | 42.891541 | 281.699178
133 | 0.264500 | 42.562561 | 154.262006
134 | 0.266500 | 42.218475 | 423.868231
135 | 0.268500 | 41.860123 | 506.879176
136 | 0.270500 | 41.494217 | 238.246535
137 | 0.272500 | 41.126633 | 9.197818
138 | 0.274500 | 40.774155 | -63.897931
139 | 0.276500 | 40.409927 | -3.407548
140 | 0.278500 | 40.040665 | 283.595107
141 | 0.280500 | 39.671402 | -28.592659
142 | 0.282500 | 39.311371 | -69.431994
143 | 0.284500 | 38.939590 | 6.712613
144 | 0.286500 | 38.577042 | -57.031593
145 | 0.288500 | 38.207779 | 350.055104
146 | 0.290500 | 37.831802 | 384.258688
147 | 0.292500 | 37.483521 | 70.328717
148 | 0.294500 | 37.088242 | -56.467939
149 | 0.296500 | 36.747513 | -174.169260
150 | 0.298500 | 36.371536 | -368.399498
151 | 0.300500 | 36.019058 | -83.420875
152 | 0.302500 | 35.628815 | -170.377402
153 | 0.304500 | 35.272141 | 180.805011
154 | 0.306500 | 34.907913 | 251.364314
155 | 0.308500 | 34.536972 | 113.422670
156 | 0.310500 | 34.166031 | -114.806186
157 | 0.312500 | 33.803482 | -16.935258
158 | 0.314500 | 33.438416 | -31.590276
159 | 0.316500 | 33.066635 | 47.782535
160 | 0.318500 | 32.698212 | -42.479058
161 | 0.320500 | 32.329788 | -30.667932
162 | 0.322500 | 31.971436 | -7.711819
163 | 0.324500 | 31.601334 | -10.273885
164 | 0.326500 | 31.227875 | -42.888988
165 | 0.328500 | 30.862808 | 32.384517
166 | 0.330500 | 30.516205 | 2.690170
167 | 0.332500 | 30.130997 | -85.342425
168 | 0.334500 | 29.770966 | -93.669140
169 | 0.336500 | 29.392471 | -43.273298
170 | 0.338500 | 29.019012 | 52.394254
171 | 0.340500 | 28.665695 | 88.237560
172 | 0.342500 | 28.291397 | -78.706674
173 | 0.344500 | 27.928848 | -155.107487
174 | 0.346500 | 27.557907 | -61.925140
175 | 0.348500 | 27.197037 | -32.461379
176 | 0.350500 | 26.823578 | -75.042919
177 | 0.352500 | 26.455994 | -70.559303
178 | 0.354500 | 26.089249 | -177.704911
179 | 0.356500 | 25.719147 | 30.642312
180 | 0.358500 | 25.344009 | 147.446910
181 | 0.360500 | 24.982300 | -100.253650
182 | 0.362500 | 24.623108 | -191.693793
183 | 0.364500 | 24.253006 | -120.365870
184 | 0.366500 | 23.887100 | 101.867752
185 | 0.368500 | 23.516998 | 254.848724
186 | 0.370500 | 23.197250 | 9.377162
187 | 0.372500 | 22.767563 | -241.295394
188 | 0.374500 | 22.421799 | -112.397844
189 | 0.376500 | 22.047501 | -0.589275
190 | 0.378500 | 21.691666 | 26.952936
191 | 0.380500 | 21.311493 | -77.989295
192 | 0.382500 | 20.948105 | -36.791271
193 | 0.384500 | 20.581360 | 2.100894
194 | 0.386500 | 20.204544 | 161.205205
195 | 0.388500 | 19.853745 | -39.481440
196 | 0.390500 | 19.479446 | -316.056486
197 | 0.392500 | 19.111023 | -272.526981
198 | 0.394500 | 18.744278 | -39.916991
199 | 0.396500 | 18.390121 | 61.515209
200 | 0.398500 | 18.001556 | 168.455852
201 | 0.400500 | 17.644043 | -57.569627
202 | 0.402500 | 17.272263 | -7.532475
203 | 0.404500 | 16.908035 | 47.039535
204 | 0.406500 | 16.533737 | 81.166257
205 | 0.408500 | 16.159439 | -113.089602
206 | 0.410500 | 15.826263 | -112.474706
207 | 0.412500 | 15.431824 | -73.531300
208 | 0.414500 | 15.073471 | -27.337246
209 | 0.416500 | 14.695816 | -37.585511
210 | 0.418500 | 14.345856 | 4.919167
211 | 0.420500 | 13.966522 | 5.969614
212 | 0.422500 | 13.599777 | 6.020856
213 | 0.424500 | 13.233871 | 52.547978
214 | 0.426500 | 12.868805 | -84.573805
215 | 0.428500 | 12.494507 | -2.767031
216 | 0.430500 | 12.129440 | 135.968853
217 | 0.432500 | 11.768570 | 1.383516
218 | 0.434500 | 11.391754 | -172.503917
219 | 0.436500 | 11.039276 | -136.276301
220 | 0.438500 | 10.663300 | -103.430612
221 | 0.440500 | 10.299911 | -90.107868
222 | 0.442500 | 9.930649 | -3.586893
223 | 0.444500 | 9.575653 | -153.672730
224 | 0.446500 | 9.143448 | -30.872898
225 | 0.448500 | 8.833771 | 84.625046
226 | 0.450500 | 8.454437 | -72.352749
227 | 0.452500 | 8.091049 | -131.024065
228 | 0.454500 | 7.715912 | -86.546596
229 | 0.456500 | 7.346649 | -239.143259
230 | 0.458500 | 6.983261 | 176.423878
231 | 0.460500 | 6.619034 | 124.798244
232 | 0.462500 | 6.247253 | -88.340042
233 | 0.464500 | 5.872116 | -71.174199
234 | 0.466500 | 5.518799 | -130.819100
235 | 0.468500 | 5.147858 | -12.733469
236 | 0.470500 | 4.781113 | 82.780359
237 | 0.472500 | 4.408493 | 37.021857
238 | 0.474500 | 4.050980 | 63.078070
239 | 0.476500 | 3.675842 | 40.198819
240 | 0.478500 | 3.311615 | -68.714615
241 | 0.480500 | 2.939835 | -238.835811
242 | 0.482500 | 2.573090 | -170.864195
243 | 0.484500 | 2.235718 | -115.677289
244 | 0.486500 | 1.823654 | -5.072891
245 | 0.488500 | 1.487122 | 64.128517
246 | 0.490500 | 1.099396 | 128.641344
247 | 0.492500 | 0.736008 | 81.883636
248 | 0.494500 | 0.370941 | -63.436759
249 | 0.496500 | 0.005875 | -205.375226
250 | 0.498500 | -0.367584 | -156.157935
251 | 0.500500 | -0.732651 | -130.255445
252 | 0.502500 | -1.100235 | 49.191671
253 | 0.504500 | -1.471176 | -43.631987
254 | 0.506500 | -1.825333 | -36.791271
255 | 0.508500 | -2.195435 | 87.904491
256 | 0.510500 | -2.567215 | -51.113221
257 | 0.512500 | -2.940674 | -120.186525
258 | 0.514500 | -3.293991 | -142.245915
259 | 0.516500 | -3.670807 | -101.227235
260 | 0.518500 | -4.035873 | 121.518800
261 | 0.520500 | -4.401779 | 111.731707
262 | 0.522500 | -4.755936 | -79.193466
263 | 0.524500 | -5.117645 | -237.477916
264 | 0.526500 | -5.506210 | -66.178170
265 | 0.528500 | -5.867081 | 7.045682
266 | 0.530500 | -6.241379 | 57.236559
267 | 0.532500 | -6.598053 | 18.933669
268 | 0.534500 | -6.976547 | -21.470115
269 | 0.536500 | -7.331543 | -56.237353
270 | 0.538500 | -7.708359 | -16.781534
271 | 0.540500 | -8.070908 | -117.726942
272 | 0.542500 | -8.441849 | -172.965089
273 | 0.544500 | -8.807755 | -65.537653
274 | 0.546500 | -9.177856 | 1.434757
275 | 0.548500 | -9.548798 | -65.819481
276 | 0.550500 | -9.908829 | 20.829598
277 | 0.552500 | -10.285645 | 33.358102
278 | 0.554500 | -10.646515 | -63.359897
279 | 0.556500 | -11.014938 | -86.367251
280 | 0.558500 | -11.379166 | -231.431439
281 | 0.560500 | -11.749268 | -196.100547
282 | 0.562500 | -12.079086 | 70.482441
283 | 0.564500 | -12.490311 | 102.482648
284 | 0.566500 | -12.845306 | 29.976174
285 | 0.568500 | -13.218765 | -144.603016
286 | 0.570500 | -13.580475 | -142.425260
287 | 0.572500 | -13.943024 | -16.448465
288 | 0.574500 | -14.313965 | 35.843306
289 | 0.576500 | -14.681549 | -141.016123
290 | 0.578500 | -15.049133 | 18.498118
291 | 0.580500 | -15.411682 | -55.315009
292 | 0.582500 | -15.784302 | -108.529124
293 | 0.584500 | -16.146851 | -125.874312
294 | 0.586500 | -16.516953 | -105.326541
295 | 0.588500 | -16.879501 | 103.609957
296 | 0.590500 | -17.247925 | 29.822451
297 | 0.592500 | -17.618866 | -311.316663
298 | 0.594500 | -17.986450 | -187.082074
299 | 0.596500 | -18.349838 | 73.505679
300 | 0.598500 | -18.715744 | 131.536478
301 | 0.600500 | -19.114380 | 18.139429
302 | 0.602500 | -19.429092 | -120.468352
303 | 0.604500 | -19.827728 | -176.090810
304 | 0.606500 | -20.180206 | -120.391490
305 | 0.608500 | -20.566254 | 30.770415
306 | 0.610500 | -20.921249 | -22.085011
307 | 0.612500 | -21.291351 | 87.622664
308 | 0.614500 | -21.653900 | -147.626254
309 | 0.616500 | -22.019806 | -307.550426
310 | 0.618500 | -22.395782 | 1.895929
311 | 0.620500 | -22.759171 | -257.052101
312 | 0.622500 | -23.121719 | -159.104311
313 | 0.624500 | -23.492661 | 60.592866
314 | 0.626500 | -23.861084 | 7.814302
315 | 0.628500 | -24.220276 | 126.437967
316 | 0.630500 | -24.592896 | -78.604191
317 | 0.632500 | -24.960480 | -362.788573
318 | 0.634500 | -25.331421 | 152.724766
319 | 0.636500 | -25.699844 | 49.704084
320 | 0.638500 | -26.073303 | -42.632781
321 | 0.640500 | -26.448441 | -190.899552
322 | 0.642500 | -26.791687 | -180.292598
323 | 0.644500 | -27.165146 | -49.601602
324 | 0.646500 | -27.519302 | -26.286799
325 | 0.648500 | -27.906189 | -72.199025
326 | 0.650500 | -28.264542 | -92.285624
327 | 0.652500 | -28.634644 | -82.139842
328 | 0.654500 | -29.003067 | -37.431787
329 | 0.656500 | -29.378204 | -162.537479
330 | 0.658500 | -29.734039 | -161.871342
331 | 0.660500 | -30.106659 | -108.272917
332 | 0.662500 | -30.474243 | -210.473738
333 | 0.664500 | -30.835953 | -128.128930
334 | 0.666500 | -31.213608 | -123.747797
335 | 0.668500 | -31.563568 | -101.227235
336 | 0.670500 | -31.937866 | -161.794480
337 | 0.672500 | -32.306290 | -166.585544
338 | 0.674500 | -32.671356 | -178.268566
339 | 0.676500 | -33.017120 | -223.693999
340 | 0.678500 | -33.418274 | -34.203584
341 | 0.680500 | -33.767395 | -437.395941
342 | 0.682500 | -34.145050 | -547.026753
343 | 0.684500 | -34.512634 | -339.294426
344 | 0.686500 | -34.870987 | -264.277128
345 | 0.688500 | -35.244446 | -175.296569
346 | 0.690500 | -35.607834 | -250.672556
347 | 0.692500 | -35.978775 | -645.051406
348 | 0.694500 | -36.331253 | -612.513165
349 | 0.696500 | -36.719818 | -661.038699
350 | 0.698500 | -37.079010 | -856.831797
351 | 0.700500 | -37.443237 | -810.612123
352 | 0.702500 | -37.809143 | -1098.613984
353 | 0.704500 | -38.191833 | -1440.342373
354 | 0.706500 | -38.552704 | -1708.846911
355 | 0.708500 | -38.912735 | -1868.899186
356 | 0.710500 | -39.276123 | -2288.719352
357 | 0.712500 | -39.650421 | -2841.280169
358 | 0.714500 | -40.011292 | -3751.684770
359 | 0.716500 | -40.341949 | -4461.044038
360 | 0.718500 | -40.766602 | -5270.631334
361 | 0.720500 | -41.106491 | -5982.475806
362 | 0.722500 | -41.484146 | -7131.664977
363 | 0.724500 | -41.839981 | -8223.745692
364 | 0.726500 | -42.217636 | -9018.063075
365 | 0.728500 | -42.580185 | -9248.162240
366 | 0.730500 | -42.954483 | -8560.785500
367 | 0.732500 | -43.326263 | -7382.465637
368 | 0.734500 | -43.690491 | -5713.586959
369 | 0.736500 | -44.056396 | -3792.575347
370 | 0.738500 | -44.423141 | -2429.351166
371 | 0.740500 | -44.790726 | -1371.115345
372 | 0.742500 | -45.144043 | -1037.816153
373 | 0.744500 | -45.533447 | -796.956311
374 | 0.746500 | -45.890961 | -517.742337
375 | 0.748500 | -46.262741 | -578.078996
376 | 0.750500 | -46.632843 | -382.080932
377 | 0.752500 | -46.894684 | -416.591963
378 | 0.754500 | -46.870346 | -598.498663
379 | 0.756500 | -46.731873 | -325.126200
380 | 0.758500 | -46.495209 | -243.754978
381 | 0.760500 | -46.209869 | -99.280065
382 | 0.762500 | -45.900192 | -217.878109
383 | 0.764500 | -45.548553 | -290.743272
384 | 0.766500 | -45.201950 | -219.645935
385 | 0.768500 | -44.841919 | -131.895168
386 | 0.770500 | -44.481888 | -136.327542
387 | 0.772500 | -44.113464 | -193.564101
388 | 0.774500 | -43.760986 | -195.613754
389 | 0.776500 | -43.389206 | -24.800801
390 | 0.778500 | -43.025818 | -96.641137
391 | 0.780500 | -42.670822 | -47.116397
392 | 0.782500 | -42.286453 | 107.222470
393 | 0.784500 | -41.931458 | 7.429992
394 | 0.786500 | -41.560516 | 65.512033
395 | 0.788500 | -41.189575 | -72.173405
396 | 0.790500 | -40.811920 | -163.126755
397 | 0.792500 | -40.503082 | -79.424052
398 | 0.794500 | -40.068359 | 46.808949
399 | 0.796500 | -39.730988 | -91.696349
400 | 0.798500 | -39.351654 | 5.790270
401 | 0.800500 | -39.001694 | -6.610131
402 | 0.802500 | -38.622360 | 52.445495
403 | 0.804500 | -38.258972 | -24.288388
404 | 0.806500 | -37.889709 | -126.130519
405 | 0.808500 | -37.527161 | -42.043506
406 | 0.810500 | -37.162933 | 116.907080
407 | 0.812500 | -36.784439 | 121.057628
408 | 0.814500 | -36.427765 | 22.930492
409 | 0.816500 | -36.055984 | -118.162493
410 | 0.818500 | -35.687561 | 73.710644
411 | 0.820500 | -35.313263 | 127.975206
412 | 0.822500 | -34.954071 | 22.059390
413 | 0.824500 | -34.586487 | -139.735090
414 | 0.826500 | -34.217224 | -108.144814
415 | 0.828500 | -33.859711 | -31.615897
416 | 0.830500 | -33.463593 | 240.834222
417 | 0.832500 | -33.143005 | -39.507061
418 | 0.834500 | -32.738495 | -50.908255
419 | 0.836500 | -32.390213 | -1.537240
420 | 0.838500 | -32.004166 | 71.968439
421 | 0.840500 | -31.665115 | 145.755946
422 | 0.842500 | -31.279068 | 76.452055
423 | 0.844500 | -30.914001 | -9.120956
424 | 0.846500 | -30.545578 | 18.113808
425 | 0.848500 | -30.196457 | 20.317185
426 | 0.850500 | -29.819641 | -160.026655
427 | 0.852500 | -29.447021 | -103.840543
428 | 0.854500 | -29.079437 | -12.682228
429 | 0.856500 | -28.710175 | 144.193085
430 | 0.858500 | -28.356857 | 142.783949
431 | 0.860500 | -27.975006 | 150.726354
432 | 0.862500 | -27.612457 | 27.875280
433 | 0.864500 | -27.244034 | 32.794447
434 | 0.866500 | -26.875610 | -68.996443
435 | 0.868500 | -26.492081 | -102.508268
436 | 0.870500 | -26.119461 | 114.140049
437 | 0.872500 | -25.777893 | 16.832775
438 | 0.874500 | -25.402756 | -67.254238
439 | 0.876500 | -25.045242 | -7.839923
440 | 0.878500 | -24.664230 | 149.368459
441 | 0.880500 | -24.310913 | 3.919961
442 | 0.882500 | -23.939972 | 262.816750
443 | 0.884500 | -23.570709 | 82.472911
444 | 0.886500 | -23.191376 | 74.069334
445 | 0.888500 | -22.845612 | 50.165256
446 | 0.890500 | -22.467957 | -110.758122
447 | 0.892500 | -22.099533 | -121.595662
448 | 0.894500 | -21.735306 | 170.069954
449 | 0.896500 | -21.370239 | 21.213908
450 | 0.898500 | -21.006851 | 49.832187
451 | 0.900500 | -20.633392 | 130.511652
452 | 0.902500 | -20.260773 | -60.003590
453 | 0.904500 | -19.898224 | -56.262974
454 | 0.906500 | -19.525604 | 48.807361
455 | 0.908500 | -19.113541 | 70.456820
456 | 0.910500 | -18.804703 | -38.917785
457 | 0.912500 | -18.415298 | 107.171229
458 | 0.914500 | -18.060303 | 39.788888
459 | 0.916500 | -17.680969 | 113.448291
460 | 0.918500 | -17.320938 | 53.214115
461 | 0.920500 | -16.954193 | -47.936259
462 | 0.922500 | -16.584930 | -131.382754
463 | 0.924500 | -16.217346 | 78.629812
464 | 0.926500 | -15.843048 | 55.904284
465 | 0.928500 | -15.479660 | 65.127723
466 | 0.930500 | -15.107880 | 40.403784
467 | 0.932500 | -14.750366 | -82.626635
468 | 0.934500 | -14.365158 | 35.997030
469 | 0.936500 | -14.019394 | 127.795862
470 | 0.938500 | -13.642578 | 156.875313
471 | 0.940500 | -13.281708 | -21.239529
472 | 0.942500 | -12.912445 | -76.682641
473 | 0.944500 | -12.546539 | 70.559303
474 | 0.946500 | -12.199097 | 19.036152
475 | 0.948500 | -11.793747 | 179.216530
476 | 0.950500 | -11.447983 | 151.264388
477 | 0.952500 | -11.075363 | 15.833569
478 | 0.954500 | -10.725403 | 52.727322
479 | 0.956500 | -10.332642 | -67.792272
480 | 0.958500 | -9.978485 | -45.220468
481 | 0.960500 | -9.608383 | 140.324365
482 | 0.962500 | -9.239120 | -77.066951
483 | 0.964500 | -8.865662 | 43.478263
484 | 0.966500 | -8.505630 | 113.089602
485 | 0.968500 | -8.136368 | 97.922170
486 | 0.970500 | -7.767105 | 9.966437
487 | 0.972500 | -7.402878 | 88.416904
488 | 0.974500 | -7.031937 | 174.143639
489 | 0.976500 | -6.676102 | 113.986325
490 | 0.978500 | -6.296768 | 12.144194
491 | 0.980500 | -5.928345 | -228.971856
492 | 0.982500 | -5.549011 | -157.720795
493 | 0.984500 | -5.231781 | 121.032007
494 | 0.986500 | -4.828949 | 33.972998
495 | 0.988500 | -4.458008 | 88.493766
496 | 0.990500 | -4.092102 | 79.680259
497 | 0.992500 | -3.726196 | 50.498325
498 | 0.994500 | -3.365326 | 79.514096
499 | 0.996500 | -2.989349 | 15.519049
500 | 0.998500 | -2.620926 | -55.324842
501 | 1.000500 | -2.255020 | -117.126464
Hysteresis | Filter | Version: | 5.30.0 | - | Radiant | Technologies, | Inc., | 2001 | - | 5/06/21