## Sheet
»»»»»»»»»»»»»»»»»»»»»»»»»»»»»»»» | Hysteresis | Filter | «««««««««««««««««««««««««««««««««
»»» | Executed | Version: | 5.30.0
»»» | Vision | Version: | 5.30.0 | (R)
»»» | Vision | Compiled: | 5/06/21
»»» | Windows | Version: | Windows | 8, | 8.1 | or | 10
»»» | Processor | Information: | x86 | (AMD | or | Intel) | - | 12 | Processors
»»» | Execution | Count: | 1
»»»»»»»»»»»»»»»»»»»»»»»»»»»»»»»»»»»»»»»»»»««««««««««««««««««««««««««««««««««««««««««
Stored: | 12/13/2021 | - | 13:43:48
Configured: | 10/23/21 | 03:23:53 | PM
Executed: | 12/13/21 | 10:06:08 | AM
»»»»»»»»»»»»»»»»»»»»»»»»»»»»»»»» | Sample | Info | ««««««««««««««««««««««««««««««««
Sample | Name: | Int. | Ref. | Ferroelectric
Lot | Name: | N/A
Wafer | Name: | N/A
Die | Row/Column: | 0/0
Capacitor | Number: | 0
Sample | Area | (cm2): | 1.00e-04
Sample | Thickness | (µm): | 1.00e-01
»»»»»»»»»»»»»»»»»»»»»»»»»»»»» | Hysteresis | Filter | Info | ««««««««««««««««««««««««««««««
Task | Name: | Hyst | Filter:13609
»»»»»»»»»»»»»»»»»»»»»»»»»»» | Hysteresis | Filter | Plot | Info | ««««««««««««««««««««««««««««
Plot | Enabled
Append | Data
Plot | Title:
Plot | Subtitle:
Plot | X-Axis | label: | Voltage
Plot | Y-Axis | label: | uC/cm2
Filter | Type: | Centering
Number | of | Associated | Tasks: | 1
Max. | Number | of | Data | Points: | 2001
»»»»»»»»»»»»»»»»»»»»»»»»»»»»»»»»»»»»»» | Data | «««««««««««««««««««««««««««««««««««««««
---> | Task: | 1 | Hyst-41
---> | Trace: | 1
Point | Number | Time | (ms) | Voltage | uC/cm2
1 | 0.000500 | -1.448517 | -81.697003
2 | 0.001000 | -1.487961 | -82.059385
3 | 0.001500 | -1.503067 | -81.656738
4 | 0.002000 | -1.446838 | -82.260708
5 | 0.002500 | -1.446838 | -82.220443
6 | 0.003000 | -1.406555 | -82.019120
7 | 0.003500 | -1.346970 | -81.697003
8 | 0.004000 | -1.313400 | -81.495679
9 | 0.004500 | -1.247940 | -81.374885
10 | 0.005000 | -1.193390 | -81.858061
11 | 0.005500 | -1.130447 | -81.978855
12 | 0.006000 | -1.054916 | -81.817797
13 | 0.006500 | -0.993652 | -81.576209
14 | 0.007000 | -0.920639 | -82.099649
15 | 0.007500 | -0.826645 | -81.576209
16 | 0.008000 | -0.777130 | -81.777532
17 | 0.008500 | -0.681458 | -81.817797
18 | 0.009000 | -0.600891 | -82.019120
19 | 0.009500 | -0.534592 | -81.656738
20 | 0.010000 | -0.437241 | -81.858061
21 | 0.010500 | -0.354996 | -81.294356
22 | 0.011000 | -0.274429 | -81.777532
23 | 0.011500 | -0.182953 | -81.495679
24 | 0.012000 | -0.096512 | -81.656738
25 | 0.012500 | -0.009232 | -81.737267
26 | 0.013000 | 0.075531 | -81.415150
27 | 0.013500 | 0.157776 | -81.656738
28 | 0.014000 | 0.253448 | -81.697003
29 | 0.014500 | 0.339050 | -81.737267
30 | 0.015000 | 0.432205 | -81.737267
31 | 0.015500 | 0.520325 | -81.495679
32 | 0.016000 | 0.610123 | -81.697003
33 | 0.016500 | 0.698242 | -81.294356
34 | 0.017000 | 0.799789 | -81.697003
35 | 0.017500 | 0.871964 | -81.978855
36 | 0.018000 | 0.970154 | -81.093033
37 | 0.018500 | 1.072540 | -81.374885
38 | 0.019000 | 1.149750 | -81.535944
39 | 0.019500 | 1.241226 | -81.415150
40 | 0.020000 | 1.338577 | -81.455415
41 | 0.020500 | 1.424179 | -81.576209
42 | 0.021000 | 1.516495 | -81.334621
43 | 0.021500 | 1.607132 | -81.173562
44 | 0.022000 | 1.702805 | -81.455415
45 | 0.022500 | 1.793442 | -81.495679
46 | 0.023000 | 1.882401 | -81.052768
47 | 0.023500 | 1.971359 | -81.213827
48 | 0.024000 | 2.067032 | -81.415150
49 | 0.024500 | 2.159348 | -81.697003
50 | 0.025000 | 2.254181 | -81.133297
51 | 0.025500 | 2.339783 | -81.173562
52 | 0.026000 | 2.433777 | -81.374885
53 | 0.026500 | 2.526932 | -81.495679
54 | 0.027000 | 2.618408 | -81.576209
55 | 0.027500 | 2.696457 | -81.213827
56 | 0.028000 | 2.810593 | -81.173562
57 | 0.028500 | 2.891159 | -81.133297
58 | 0.029000 | 2.978439 | -81.173562
59 | 0.029500 | 3.083344 | -81.455415
60 | 0.030000 | 3.159714 | -81.334621
61 | 0.030500 | 3.260422 | -81.374885
62 | 0.031000 | 3.352737 | -81.294356
63 | 0.031500 | 3.437500 | -80.931974
64 | 0.032000 | 3.540726 | -81.173562
65 | 0.032500 | 3.626328 | -81.576209
66 | 0.033000 | 3.717804 | -81.052768
67 | 0.033500 | 3.810120 | -80.972239
68 | 0.034000 | 3.900757 | -81.213827
69 | 0.034500 | 3.992233 | -81.455415
70 | 0.035000 | 4.085388 | -81.133297
71 | 0.035500 | 4.178543 | -81.173562
72 | 0.036000 | 4.257431 | -81.254091
73 | 0.036500 | 4.371567 | -80.811180
74 | 0.037000 | 4.453812 | -80.972239
75 | 0.037500 | 4.559555 | -81.093033
76 | 0.038000 | 4.656906 | -81.012503
77 | 0.038500 | 4.683762 | -81.334621
78 | 0.039000 | 4.865036 | -80.770915
79 | 0.039500 | 4.916229 | -81.133297
80 | 0.040000 | 4.983368 | -80.609857
81 | 0.040500 | 5.119324 | -81.012503
82 | 0.041000 | 5.173874 | -81.052768
83 | 0.041500 | 5.274582 | -80.891709
84 | 0.042000 | 5.383682 | -81.415150
85 | 0.042500 | 5.455017 | -81.213827
86 | 0.043000 | 5.557404 | -81.213827
87 | 0.043500 | 5.638809 | -80.609857
88 | 0.044000 | 5.741196 | -80.931974
89 | 0.044500 | 5.839386 | -80.972239
90 | 0.045000 | 5.918274 | -80.730651
91 | 0.045500 | 6.000519 | -80.931974
92 | 0.046000 | 6.117172 | -80.086416
93 | 0.046500 | 6.183472 | -80.569592
94 | 0.047000 | 6.294250 | -80.851445
95 | 0.047500 | 6.387405 | -80.931974
96 | 0.048000 | 6.460419 | -80.851445
97 | 0.048500 | 6.568680 | -80.690386
98 | 0.049000 | 6.658478 | -80.730651
99 | 0.049500 | 6.741562 | -80.166945
100 | 0.050000 | 6.844788 | -80.609857
101 | 0.050500 | 6.927032 | -80.126681
102 | 0.051000 | 7.026062 | -80.609857
103 | 0.051500 | 7.119217 | -80.972239
104 | 0.052000 | 7.206497 | -80.569592
105 | 0.052500 | 7.300491 | -80.448798
106 | 0.053000 | 7.386932 | -80.569592
107 | 0.053500 | 7.482605 | -80.851445
108 | 0.054000 | 7.568207 | -80.730651
109 | 0.054500 | 7.663879 | -80.650121
110 | 0.055000 | 7.751999 | -80.529327
111 | 0.055500 | 7.856064 | -80.489063
112 | 0.056000 | 7.936630 | -80.690386
113 | 0.056500 | 8.032303 | -80.529327
114 | 0.057000 | 8.133011 | -80.368269
115 | 0.057500 | 8.211060 | -80.529327
116 | 0.058000 | 8.308411 | -80.247475
117 | 0.058500 | 8.401566 | -79.925357
118 | 0.059000 | 8.491364 | -80.448798
119 | 0.059500 | 8.585358 | -80.489063
120 | 0.060000 | 8.670120 | -80.489063
121 | 0.060500 | 8.765793 | -80.126681
122 | 0.061000 | 8.862305 | -80.086416
123 | 0.061500 | 8.947067 | -80.650121
124 | 0.062000 | 9.039383 | -80.287739
125 | 0.062500 | 9.134216 | -80.086416
126 | 0.063000 | 9.226532 | -80.207210
127 | 0.063500 | 9.318008 | -80.569592
128 | 0.064000 | 9.405289 | -80.489063
129 | 0.064500 | 9.502640 | -80.126681
130 | 0.065000 | 9.601669 | -80.328004
131 | 0.065500 | 9.679718 | -80.166945
132 | 0.066000 | 9.766998 | -80.207210
133 | 0.066500 | 9.878616 | -79.965622
134 | 0.067000 | 9.959183 | -80.287739
135 | 0.067500 | 10.044785 | -80.368269
136 | 0.068000 | 10.152206 | -80.328004
137 | 0.068500 | 10.233612 | -80.368269
138 | 0.069000 | 10.328445 | -80.166945
139 | 0.069500 | 10.419922 | -80.166945
140 | 0.070000 | 10.515594 | -80.247475
141 | 0.070500 | 10.607071 | -79.925357
142 | 0.071000 | 10.694351 | -80.690386
143 | 0.071500 | 10.788345 | -79.804563
144 | 0.072000 | 10.873947 | -80.126681
145 | 0.072500 | 10.965424 | -79.522711
146 | 0.073000 | 11.066132 | -80.448798
147 | 0.073500 | 11.151733 | -80.328004
148 | 0.074000 | 11.244049 | -79.804563
149 | 0.074500 | 11.334686 | -80.328004
150 | 0.075000 | 11.435394 | -80.489063
151 | 0.075500 | 11.519318 | -79.683769
152 | 0.076000 | 11.626740 | -80.126681
153 | 0.076500 | 11.697235 | -79.643505
154 | 0.077000 | 11.761856 | -80.166945
155 | 0.077500 | 11.932220 | -80.005887
156 | 0.078000 | 11.976700 | -80.046151
157 | 0.078500 | 12.057266 | -79.885093
158 | 0.079000 | 12.183151 | -79.361652
159 | 0.079500 | 12.235184 | -79.643505
160 | 0.080000 | 12.350159 | -79.965622
161 | 0.080500 | 12.449188 | -79.643505
162 | 0.081000 | 12.524719 | -79.683769
163 | 0.081500 | 12.629623 | -79.925357
164 | 0.082000 | 12.710190 | -79.764299
165 | 0.082500 | 12.807541 | -79.925357
166 | 0.083000 | 12.900696 | -79.522711
167 | 0.083500 | 12.989655 | -79.844828
168 | 0.084000 | 13.071899 | -79.562975
169 | 0.084500 | 13.189392 | -79.522711
170 | 0.085000 | 13.252335 | -79.764299
171 | 0.085500 | 13.361435 | -79.683769
172 | 0.086000 | 13.453751 | -79.885093
173 | 0.086500 | 13.526764 | -79.804563
174 | 0.087000 | 13.633347 | -79.804563
175 | 0.087500 | 13.722305 | -79.401917
176 | 0.088000 | 13.807907 | -79.522711
177 | 0.088500 | 13.906937 | -79.683769
178 | 0.089000 | 13.996735 | -79.764299
179 | 0.089500 | 14.090729 | -79.482446
180 | 0.090000 | 14.177170 | -79.361652
181 | 0.090500 | 14.266968 | -79.562975
182 | 0.091000 | 14.368515 | -79.240858
183 | 0.091500 | 14.454117 | -79.482446
184 | 0.092000 | 14.548950 | -79.321387
185 | 0.092500 | 14.635391 | -79.321387
186 | 0.093000 | 14.731064 | -79.442181
187 | 0.093500 | 14.819183 | -79.361652
188 | 0.094000 | 14.924088 | -79.522711
189 | 0.094500 | 14.997101 | -79.603240
190 | 0.095000 | 15.102005 | -79.643505
191 | 0.095500 | 15.201035 | -79.079799
192 | 0.096000 | 15.283279 | -79.120064
193 | 0.096500 | 15.378952 | -78.959006
194 | 0.097000 | 15.469589 | -79.079799
195 | 0.097500 | 15.557709 | -79.039535
196 | 0.098000 | 15.654221 | -79.120064
197 | 0.098500 | 15.738983 | -79.160329
198 | 0.099000 | 15.834656 | -78.878476
199 | 0.099500 | 15.926132 | -78.878476
200 | 0.100000 | 16.015930 | -79.200593
201 | 0.100500 | 16.105728 | -78.838212
202 | 0.101000 | 16.198883 | -78.918741
203 | 0.101500 | 16.296234 | -79.361652
204 | 0.102000 | 16.380157 | -78.959006
205 | 0.102500 | 16.473312 | -79.321387
206 | 0.103000 | 16.569824 | -79.281123
207 | 0.103500 | 16.673050 | -79.442181
208 | 0.104000 | 16.741867 | -78.959006
209 | 0.104500 | 16.840057 | -78.918741
210 | 0.105000 | 16.942444 | -78.878476
211 | 0.105500 | 17.022171 | -78.959006
212 | 0.106000 | 17.114487 | -78.797947
213 | 0.106500 | 17.215195 | -78.636888
214 | 0.107000 | 17.302475 | -78.878476
215 | 0.107500 | 17.390594 | -79.240858
216 | 0.108000 | 17.482071 | -78.596624
217 | 0.108500 | 17.572708 | -78.838212
218 | 0.109000 | 17.671738 | -78.959006
219 | 0.109500 | 17.759857 | -78.878476
220 | 0.110000 | 17.853851 | -78.596624
221 | 0.110500 | 17.947845 | -79.200593
222 | 0.111000 | 18.039322 | -78.757682
223 | 0.111500 | 18.128281 | -78.314771
224 | 0.112000 | 18.221436 | -78.838212
225 | 0.112500 | 18.312912 | -78.677153
226 | 0.113000 | 18.401871 | -78.797947
227 | 0.113500 | 18.496704 | -78.757682
228 | 0.114000 | 18.590698 | -78.838212
229 | 0.114500 | 18.700638 | -78.475830
230 | 0.115000 | 18.778687 | -78.355036
231 | 0.115500 | 18.829041 | -78.314771
232 | 0.116000 | 19.006119 | -78.032918
233 | 0.116500 | 19.052277 | -78.274506
234 | 0.117000 | 19.125290 | -78.032918
235 | 0.117500 | 19.261246 | -78.596624
236 | 0.118000 | 19.308243 | -78.234242
237 | 0.118500 | 19.415665 | -78.032918
238 | 0.119000 | 19.515533 | -78.314771
239 | 0.119500 | 19.593582 | -78.677153
240 | 0.120000 | 19.690933 | -78.435565
241 | 0.120500 | 19.778214 | -78.113448
242 | 0.121000 | 19.871368 | -78.314771
243 | 0.121500 | 19.966202 | -78.475830
244 | 0.122000 | 20.058517 | -78.073183
245 | 0.122500 | 20.147476 | -78.475830
246 | 0.123000 | 20.249023 | -78.032918
247 | 0.123500 | 20.322876 | -78.113448
248 | 0.124000 | 20.428619 | -78.032918
249 | 0.124500 | 20.520935 | -77.952389
250 | 0.125000 | 20.595627 | -78.073183
251 | 0.125500 | 20.703888 | -77.912124
252 | 0.126000 | 20.790329 | -78.153712
253 | 0.126500 | 20.880127 | -78.234242
254 | 0.127000 | 20.970764 | -77.952389
255 | 0.127500 | 21.060562 | -78.274506
256 | 0.128000 | 21.157913 | -78.757682
257 | 0.128500 | 21.251907 | -77.992654
258 | 0.129000 | 21.337509 | -78.153712
259 | 0.129500 | 21.431503 | -77.791330
260 | 0.130000 | 21.528015 | -77.710801
261 | 0.130500 | 21.617813 | -77.791330
262 | 0.131000 | 21.708450 | -77.791330
263 | 0.131500 | 21.800766 | -77.791330
264 | 0.132000 | 21.886368 | -77.147096
265 | 0.132500 | 21.990433 | -77.831595
266 | 0.133000 | 22.064285 | -77.751066
267 | 0.133500 | 22.170029 | -77.831595
268 | 0.134000 | 22.264862 | -77.751066
269 | 0.134500 | 22.341232 | -77.509478
270 | 0.135000 | 22.443619 | -77.590007
271 | 0.135500 | 22.530899 | -77.670536
272 | 0.136000 | 22.621536 | -78.596624
273 | 0.136500 | 22.718887 | -77.630272
274 | 0.137000 | 22.808685 | -77.549742
275 | 0.137500 | 22.906036 | -77.670536
276 | 0.138000 | 22.990799 | -77.227625
277 | 0.138500 | 23.083954 | -77.308154
278 | 0.139000 | 23.177948 | -77.106831
279 | 0.139500 | 23.271942 | -77.388684
280 | 0.140000 | 23.363419 | -77.670536
281 | 0.140500 | 23.450699 | -76.986037
282 | 0.141000 | 23.540497 | -77.066566
283 | 0.141500 | 23.630295 | -77.066566
284 | 0.142000 | 23.743591 | -76.905508
285 | 0.142500 | 23.813248 | -77.147096
286 | 0.143000 | 23.907242 | -77.428948
287 | 0.143500 | 24.011307 | -76.986037
288 | 0.144000 | 24.094391 | -76.623655
289 | 0.144500 | 24.186707 | -77.106831
290 | 0.145000 | 24.283218 | -77.106831
291 | 0.145500 | 24.365463 | -77.227625
292 | 0.146000 | 24.463654 | -77.106831
293 | 0.146500 | 24.550095 | -77.066566
294 | 0.147000 | 24.639893 | -77.147096
295 | 0.147500 | 24.741440 | -77.187360
296 | 0.148000 | 24.827881 | -76.583390
297 | 0.148500 | 24.925232 | -77.026302
298 | 0.149000 | 25.015030 | -77.066566
299 | 0.149500 | 25.104828 | -76.583390
300 | 0.150000 | 25.195465 | -76.905508
301 | 0.150500 | 25.283585 | -76.905508
302 | 0.151000 | 25.377579 | -77.066566
303 | 0.151500 | 25.473251 | -76.986037
304 | 0.152000 | 25.559692 | -77.187360
305 | 0.152500 | 25.658722 | -76.945772
306 | 0.153000 | 25.772018 | -76.341802
307 | 0.153500 | 25.803909 | -76.623655
308 | 0.154000 | 25.916367 | -76.945772
309 | 0.154500 | 26.065750 | -76.462596
310 | 0.155000 | 26.100159 | -76.261273
311 | 0.155500 | 26.200867 | -76.784714
312 | 0.156000 | 26.307449 | -76.261273
313 | 0.156500 | 26.370392 | -76.261273
314 | 0.157000 | 26.480331 | -76.543126
315 | 0.157500 | 26.561737 | -76.422332
316 | 0.158000 | 26.651535 | -76.824978
317 | 0.158500 | 26.757278 | -76.986037
318 | 0.159000 | 26.839523 | -76.583390
319 | 0.159500 | 26.931839 | -76.301538
320 | 0.160000 | 27.030869 | -76.221008
321 | 0.160500 | 27.116470 | -76.784714
322 | 0.161000 | 27.215500 | -76.462596
323 | 0.161500 | 27.310333 | -76.261273
324 | 0.162000 | 27.376633 | -76.301538
325 | 0.162500 | 27.492447 | -76.019685
326 | 0.163000 | 27.580566 | -76.462596
327 | 0.163500 | 27.653580 | -76.059950
328 | 0.164000 | 27.765198 | -75.858626
329 | 0.164500 | 27.846603 | -75.657303
330 | 0.165000 | 27.939758 | -76.140479
331 | 0.165500 | 28.032074 | -75.778097
332 | 0.166000 | 28.124390 | -75.939156
333 | 0.166500 | 28.216705 | -75.697568
334 | 0.167000 | 28.306503 | -75.858626
335 | 0.167500 | 28.394623 | -75.979420
336 | 0.168000 | 28.487778 | -75.576774
337 | 0.168500 | 28.580093 | -75.939156
338 | 0.169000 | 28.674088 | -76.059950
339 | 0.169500 | 28.762207 | -75.818362
340 | 0.170000 | 28.857880 | -75.375450
341 | 0.170500 | 28.940964 | -75.294921
342 | 0.171000 | 29.048386 | -75.536509
343 | 0.171500 | 29.126434 | -75.455980
344 | 0.172000 | 29.234695 | -75.335186
345 | 0.172500 | 29.320297 | -75.778097
346 | 0.173000 | 29.401703 | -74.852010
347 | 0.173500 | 29.505768 | -75.093598
348 | 0.174000 | 29.593887 | -75.294921
349 | 0.174500 | 29.682007 | -74.892274
350 | 0.175000 | 29.777679 | -74.972804
351 | 0.175500 | 29.865799 | -75.214392
352 | 0.176000 | 29.956436 | -75.294921
353 | 0.176500 | 30.050430 | -75.053333
354 | 0.177000 | 30.140228 | -75.455980
355 | 0.177500 | 30.236740 | -74.972804
356 | 0.178000 | 30.327377 | -75.133862
357 | 0.178500 | 30.422211 | -75.254656
358 | 0.179000 | 30.510330 | -74.852010
359 | 0.179500 | 30.597610 | -75.254656
360 | 0.180000 | 30.689926 | -74.811745
361 | 0.180500 | 30.800705 | -74.892274
362 | 0.181000 | 30.862808 | -74.167511
363 | 0.181500 | 30.961838 | -74.771480
364 | 0.182000 | 31.070938 | -74.449363
365 | 0.182500 | 31.148148 | -74.610422
366 | 0.183000 | 31.240463 | -74.207775
367 | 0.183500 | 31.340332 | -74.610422
368 | 0.184000 | 31.423416 | -74.127246
369 | 0.184500 | 31.521606 | -74.328569
370 | 0.185000 | 31.606369 | -74.207775
371 | 0.185500 | 31.701202 | -73.885658
372 | 0.186000 | 31.795197 | -74.207775
373 | 0.186500 | 31.887512 | -73.925923
374 | 0.187000 | 31.982346 | -73.925923
375 | 0.187500 | 32.074661 | -73.885658
376 | 0.188000 | 32.165298 | -74.409099
377 | 0.188500 | 32.255096 | -74.006452
378 | 0.189000 | 32.349091 | -73.644070
379 | 0.189500 | 32.438889 | -73.644070
380 | 0.190000 | 32.539597 | -73.442747
381 | 0.190500 | 32.618484 | -73.603805
382 | 0.191000 | 32.716675 | -73.483011
383 | 0.191500 | 32.823257 | -73.362217
384 | 0.192000 | 32.883682 | -72.959571
385 | 0.192500 | 32.964249 | -73.321953
386 | 0.193000 | 33.128738 | -73.201159
387 | 0.193500 | 33.175735 | -73.402482
388 | 0.194000 | 33.258820 | -72.999835
389 | 0.194500 | 33.379669 | -72.959571
390 | 0.195000 | 33.436737 | -72.879041
391 | 0.195500 | 33.548355 | -72.798512
392 | 0.196000 | 33.635635 | -72.355601
393 | 0.196500 | 33.719559 | -72.355601
394 | 0.197000 | 33.819427 | -72.154277
395 | 0.197500 | 33.905029 | -71.872425
396 | 0.198000 | 34.001541 | -72.275071
397 | 0.198500 | 34.098053 | -71.832160
398 | 0.199000 | 34.184494 | -71.791895
399 | 0.199500 | 34.283524 | -71.832160
400 | 0.200000 | 34.368286 | -71.469778
401 | 0.200500 | 34.454727 | -71.187925
402 | 0.201000 | 34.559631 | -70.543691
403 | 0.201500 | 34.646912 | -70.986602
404 | 0.202000 | 34.726639 | -71.067131
405 | 0.202500 | 34.834061 | -70.463161
406 | 0.203000 | 34.917145 | -70.624220
407 | 0.203500 | 35.011139 | -70.543691
408 | 0.204000 | 35.104294 | -69.698133
409 | 0.204500 | 35.199127 | -69.899456
410 | 0.205000 | 35.292282 | -69.577339
411 | 0.205500 | 35.381241 | -69.053898
412 | 0.206000 | 35.475235 | -68.530458
413 | 0.206500 | 35.569229 | -68.570722
414 | 0.207000 | 35.665741 | -68.168076
415 | 0.207500 | 35.753021 | -68.007017
416 | 0.208000 | 35.844498 | -67.604370
417 | 0.208500 | 35.942688 | -67.845958
418 | 0.209000 | 36.022415 | -66.718548
419 | 0.209500 | 36.129837 | -66.154842
420 | 0.210000 | 36.202850 | -65.872990
421 | 0.210500 | 36.311111 | -65.349549
422 | 0.211000 | 36.401749 | -64.665050
423 | 0.211500 | 36.477280 | -63.819492
424 | 0.212000 | 36.584702 | -63.376581
425 | 0.212500 | 36.674500 | -62.611552
426 | 0.213000 | 36.762619 | -61.806259
427 | 0.213500 | 36.856613 | -60.960701
428 | 0.214000 | 36.950607 | -60.195672
429 | 0.214500 | 37.042084 | -58.866938
430 | 0.215000 | 37.136917 | -58.464292
431 | 0.215500 | 37.222519 | -57.216087
432 | 0.216000 | 37.316513 | -55.887353
433 | 0.216500 | 37.408829 | -55.001531
434 | 0.217000 | 37.503662 | -53.552003
435 | 0.217500 | 37.591782 | -52.183004
436 | 0.218000 | 37.681580 | -50.532153
437 | 0.218500 | 37.775574 | -48.881302
438 | 0.219000 | 37.885513 | -47.391509
439 | 0.219500 | 37.949295 | -45.136688
440 | 0.220000 | 38.055038 | -43.485837
441 | 0.220500 | 38.153229 | -41.392074
442 | 0.221000 | 38.226242 | -39.499635
443 | 0.221500 | 38.327789 | -36.479785
444 | 0.222000 | 38.422623 | -34.104170
445 | 0.222500 | 38.506546 | -31.889614
446 | 0.223000 | 38.608932 | -29.352940
447 | 0.223500 | 38.699570 | -26.614943
448 | 0.224000 | 38.789368 | -23.232711
449 | 0.224500 | 38.879166 | -20.414184
450 | 0.225000 | 38.968124 | -17.273541
451 | 0.225500 | 39.064636 | -13.971838
452 | 0.226000 | 39.156113 | -10.589607
453 | 0.226500 | 39.248428 | -6.925522
454 | 0.227000 | 39.333191 | -3.140644
455 | 0.227500 | 39.432220 | 0.362382
456 | 0.228000 | 39.522858 | 4.268054
457 | 0.228500 | 39.628601 | 8.415315
458 | 0.229000 | 39.702454 | 11.998870
459 | 0.229500 | 39.803162 | 16.387718
460 | 0.230000 | 39.926529 | 20.534978
461 | 0.230500 | 39.946671 | 24.199063
462 | 0.231000 | 40.068359 | 28.306059
463 | 0.231500 | 40.224457 | 32.574113
464 | 0.232000 | 40.248795 | 36.278462
465 | 0.232500 | 40.356216 | 40.465987
466 | 0.233000 | 40.456924 | 44.049542
467 | 0.233500 | 40.520706 | 48.760508
468 | 0.234000 | 40.635681 | 51.498505
469 | 0.234500 | 40.722961 | 55.363913
470 | 0.235000 | 40.809402 | 58.464292
471 | 0.235500 | 40.910950 | 61.564671
472 | 0.236000 | 40.991516 | 64.503991
473 | 0.236500 | 41.088028 | 66.879606
474 | 0.237000 | 41.178665 | 69.376016
475 | 0.237500 | 41.268463 | 71.590572
476 | 0.238000 | 41.361618 | 73.442747
477 | 0.238500 | 41.453094 | 75.455980
478 | 0.239000 | 41.537018 | 76.583390
479 | 0.239500 | 41.642761 | 78.153712
480 | 0.240000 | 41.730881 | 79.603240
481 | 0.240500 | 41.815643 | 80.489063
482 | 0.241000 | 41.918869 | 81.012503
483 | 0.241500 | 42.001114 | 81.817797
484 | 0.242000 | 42.100983 | 82.300973
485 | 0.242500 | 42.189102 | 83.106266
486 | 0.243000 | 42.276382 | 83.710236
487 | 0.243500 | 42.376251 | 84.072618
488 | 0.244000 | 42.463531 | 84.394735
489 | 0.244500 | 42.551651 | 84.716852
490 | 0.245000 | 42.647324 | 85.079234
491 | 0.245500 | 42.734604 | 85.280558
492 | 0.246000 | 42.831116 | 85.683204
493 | 0.246500 | 42.921753 | 85.441616
494 | 0.247000 | 43.014069 | 85.683204
495 | 0.247500 | 43.097153 | 86.005322
496 | 0.248000 | 43.200378 | 85.642940
497 | 0.248500 | 43.283463 | 85.884528
498 | 0.249000 | 43.390884 | 86.528762
499 | 0.249500 | 43.481522 | 86.488498
500 | 0.250000 | 43.555374 | 86.770350
501 | 0.250500 | 43.659439 | 86.850880
502 | 0.251000 | 43.746719 | 87.132732
503 | 0.251500 | 43.822250 | 87.293791
504 | 0.252000 | 43.873444 | 86.850880
505 | 0.252500 | 43.904495 | 87.011938
506 | 0.253000 | 43.924637 | 87.293791
507 | 0.253500 | 43.927994 | 87.414585
508 | 0.254000 | 43.919601 | 87.736702
509 | 0.254500 | 43.901138 | 87.978290
510 | 0.255000 | 43.872604 | 87.978290
511 | 0.255500 | 43.839874 | 87.776967
512 | 0.256000 | 43.793716 | 87.897761
513 | 0.256500 | 43.743362 | 87.978290
514 | 0.257000 | 43.687973 | 88.139349
515 | 0.257500 | 43.651886 | 88.179613
516 | 0.258000 | 43.562088 | 88.260143
517 | 0.258500 | 43.507538 | 88.582260
518 | 0.259000 | 43.446274 | 88.501731
519 | 0.259500 | 43.363190 | 88.421201
520 | 0.260000 | 43.296890 | 88.703054
521 | 0.260500 | 43.223877 | 88.783583
522 | 0.261000 | 43.136597 | 88.260143
523 | 0.261500 | 43.066101 | 88.662789
524 | 0.262000 | 42.980499 | 89.025171
525 | 0.262500 | 42.894058 | 88.783583
526 | 0.263000 | 42.821884 | 89.186230
527 | 0.263500 | 42.726212 | 88.783583
528 | 0.264000 | 42.645645 | 88.823848
529 | 0.264500 | 42.557526 | 88.984907
530 | 0.265000 | 42.470245 | 89.347289
531 | 0.265500 | 42.385483 | 88.823848
532 | 0.266000 | 42.299881 | 89.629141
533 | 0.266500 | 42.209244 | 89.548612
534 | 0.267000 | 42.137909 | 89.226495
535 | 0.267500 | 42.025452 | 88.904377
536 | 0.268000 | 41.946564 | 89.468083
537 | 0.268500 | 41.883621 | 89.266759
538 | 0.269000 | 41.711578 | 89.025171
539 | 0.269500 | 41.683044 | 89.427818
540 | 0.270000 | 41.615067 | 89.186230
541 | 0.270500 | 41.474915 | 89.830465
542 | 0.271000 | 41.410294 | 89.387553
543 | 0.271500 | 41.320496 | 89.468083
544 | 0.272000 | 41.207199 | 89.065436
545 | 0.272500 | 41.139221 | 89.629141
546 | 0.273000 | 41.036835 | 90.555229
547 | 0.273500 | 40.947037 | 90.072053
548 | 0.274000 | 40.863953 | 89.266759
549 | 0.274500 | 40.762405 | 89.830465
550 | 0.275000 | 40.680161 | 89.790200
551 | 0.275500 | 40.585327 | 89.669406
552 | 0.276000 | 40.487137 | 89.347289
553 | 0.276500 | 40.416641 | 89.508347
554 | 0.277000 | 40.302505 | 89.427818
555 | 0.277500 | 40.209351 | 89.427818
556 | 0.278000 | 40.132980 | 89.749935
557 | 0.278500 | 40.031433 | 90.112317
558 | 0.279000 | 39.941635 | 89.629141
559 | 0.279500 | 39.863586 | 89.548612
560 | 0.280000 | 39.760361 | 89.749935
561 | 0.280500 | 39.666367 | 89.548612
562 | 0.281000 | 39.576569 | 89.588877
563 | 0.281500 | 39.484253 | 89.629141
564 | 0.282000 | 39.396133 | 89.790200
565 | 0.282500 | 39.301300 | 89.508347
566 | 0.283000 | 39.214020 | 89.870729
567 | 0.283500 | 39.119186 | 89.790200
568 | 0.284000 | 39.026031 | 89.629141
569 | 0.284500 | 38.929520 | 89.629141
570 | 0.285000 | 38.838882 | 89.991523
571 | 0.285500 | 38.754120 | 89.830465
572 | 0.286000 | 38.657608 | 89.548612
573 | 0.286500 | 38.568649 | 90.031788
574 | 0.287000 | 38.469620 | 89.548612
575 | 0.287500 | 38.389053 | 89.790200
576 | 0.288000 | 38.288345 | 89.427818
577 | 0.288500 | 38.190994 | 89.830465
578 | 0.289000 | 38.113785 | 89.588877
579 | 0.289500 | 38.016434 | 89.830465
580 | 0.290000 | 37.920761 | 89.749935
581 | 0.290500 | 37.836838 | 89.629141
582 | 0.291000 | 37.737808 | 89.669406
583 | 0.291500 | 37.650528 | 90.031788
584 | 0.292000 | 37.554016 | 89.910994
585 | 0.292500 | 37.462540 | 89.870729
586 | 0.293000 | 37.373581 | 89.991523
587 | 0.293500 | 37.283783 | 89.749935
588 | 0.294000 | 37.193146 | 89.749935
589 | 0.294500 | 37.096634 | 89.991523
590 | 0.295000 | 37.004318 | 89.548612
591 | 0.295500 | 36.910324 | 89.830465
592 | 0.296000 | 36.835632 | 89.870729
593 | 0.296500 | 36.720657 | 89.548612
594 | 0.297000 | 36.643448 | 89.588877
595 | 0.297500 | 36.560364 | 89.669406
596 | 0.298000 | 36.448746 | 89.790200
597 | 0.298500 | 36.368179 | 89.588877
598 | 0.299000 | 36.277542 | 89.709671
599 | 0.299500 | 36.179352 | 89.588877
600 | 0.300000 | 36.092911 | 89.910994
601 | 0.300500 | 35.992203 | 90.353905
602 | 0.301000 | 35.906601 | 89.991523
603 | 0.301500 | 35.822678 | 89.629141
604 | 0.302000 | 35.725327 | 89.790200
605 | 0.302500 | 35.636368 | 89.629141
606 | 0.303000 | 35.535660 | 89.669406
607 | 0.303500 | 35.447540 | 89.790200
608 | 0.304000 | 35.356903 | 89.991523
609 | 0.304500 | 35.269623 | 89.870729
610 | 0.305000 | 35.173111 | 89.508347
611 | 0.305500 | 35.098419 | 90.837081
612 | 0.306000 | 34.986801 | 90.353905
613 | 0.306500 | 34.906235 | 89.830465
614 | 0.307000 | 34.844131 | 89.910994
615 | 0.307500 | 34.662857 | 89.790200
616 | 0.308000 | 34.642715 | 89.790200
617 | 0.308500 | 34.565506 | 89.709671
618 | 0.309000 | 34.427872 | 89.468083
619 | 0.309500 | 34.360733 | 89.427818
620 | 0.310000 | 34.260025 | 89.387553
621 | 0.310500 | 34.150925 | 89.266759
622 | 0.311000 | 34.093018 | 89.951259
623 | 0.311500 | 33.987274 | 89.910994
624 | 0.312000 | 33.892441 | 89.588877
625 | 0.312500 | 33.803482 | 89.508347
626 | 0.313000 | 33.706970 | 89.629141
627 | 0.313500 | 33.621368 | 89.790200
628 | 0.314000 | 33.524017 | 89.749935
629 | 0.314500 | 33.430862 | 89.749935
630 | 0.315000 | 33.357010 | 89.387553
631 | 0.315500 | 33.236160 | 89.790200
632 | 0.316000 | 33.145523 | 89.749935
633 | 0.316500 | 33.070831 | 89.508347
634 | 0.317000 | 32.967606 | 89.387553
635 | 0.317500 | 32.878647 | 89.629141
636 | 0.318000 | 32.793045 | 89.186230
637 | 0.318500 | 32.691498 | 88.944642
638 | 0.319000 | 32.607574 | 89.427818
639 | 0.319500 | 32.509384 | 89.588877
640 | 0.320000 | 32.421265 | 89.347289
641 | 0.320500 | 32.333145 | 88.904377
642 | 0.321000 | 32.239151 | 89.427818
643 | 0.321500 | 32.147675 | 88.864113
644 | 0.322000 | 32.055359 | 89.266759
645 | 0.322500 | 31.965561 | 89.508347
646 | 0.323000 | 31.869049 | 89.427818
647 | 0.323500 | 31.775055 | 89.427818
648 | 0.324000 | 31.689453 | 89.307024
649 | 0.324500 | 31.594620 | 89.226495
650 | 0.325000 | 31.500626 | 89.548612
651 | 0.325500 | 31.404953 | 89.588877
652 | 0.326000 | 31.324387 | 89.347289
653 | 0.326500 | 31.228714 | 89.065436
654 | 0.327000 | 31.131363 | 89.226495
655 | 0.327500 | 31.050797 | 89.186230
656 | 0.328000 | 30.955124 | 89.186230
657 | 0.328500 | 30.860291 | 89.387553
658 | 0.329000 | 30.772171 | 88.944642
659 | 0.329500 | 30.678177 | 89.588877
660 | 0.330000 | 30.590057 | 89.468083
661 | 0.330500 | 30.492706 | 89.629141
662 | 0.331000 | 30.403748 | 89.427818
663 | 0.331500 | 30.311432 | 89.468083
664 | 0.332000 | 30.219955 | 89.266759
665 | 0.332500 | 30.130997 | 89.105701
666 | 0.333000 | 30.035324 | 88.783583
667 | 0.333500 | 29.939651 | 89.186230
668 | 0.334000 | 29.841461 | 89.266759
669 | 0.334500 | 29.771805 | 89.145965
670 | 0.335000 | 29.655151 | 88.864113
671 | 0.335500 | 29.582977 | 89.145965
672 | 0.336000 | 29.485626 | 89.105701
673 | 0.336500 | 29.379044 | 89.145965
674 | 0.337000 | 29.306030 | 89.347289
675 | 0.337500 | 29.204483 | 89.186230
676 | 0.338000 | 29.112167 | 89.427818
677 | 0.338500 | 29.025726 | 89.709671
678 | 0.339000 | 28.935928 | 89.307024
679 | 0.339500 | 28.838577 | 89.065436
680 | 0.340000 | 28.754654 | 89.025171
681 | 0.340500 | 28.658142 | 89.025171
682 | 0.341000 | 28.567505 | 88.703054
683 | 0.341500 | 28.474350 | 89.025171
684 | 0.342000 | 28.385391 | 88.622525
685 | 0.342500 | 28.289719 | 89.226495
686 | 0.343000 | 28.194046 | 89.105701
687 | 0.343500 | 28.103409 | 88.823848
688 | 0.344000 | 28.027878 | 88.944642
689 | 0.344500 | 27.919617 | 88.944642
690 | 0.345000 | 27.843246 | 89.266759
691 | 0.345500 | 27.776947 | 89.145965
692 | 0.346000 | 27.593155 | 88.703054
693 | 0.346500 | 27.583084 | 88.944642
694 | 0.347000 | 27.489929 | 88.783583
695 | 0.347500 | 27.348099 | 89.347289
696 | 0.348000 | 27.305298 | 88.703054
697 | 0.348500 | 27.186127 | 88.904377
698 | 0.349000 | 27.090454 | 88.783583
699 | 0.349500 | 27.015762 | 88.984907
700 | 0.350000 | 26.911697 | 89.145965
701 | 0.350500 | 26.822739 | 88.662789
702 | 0.351000 | 26.736298 | 88.501731
703 | 0.351500 | 26.636429 | 88.823848
704 | 0.352000 | 26.547470 | 88.300407
705 | 0.352500 | 26.460190 | 88.662789
706 | 0.353000 | 26.363678 | 88.582260
707 | 0.353500 | 26.290665 | 88.421201
708 | 0.354000 | 26.169815 | 88.823848
709 | 0.354500 | 26.085892 | 88.662789
710 | 0.355000 | 26.002808 | 88.984907
711 | 0.355500 | 25.899582 | 88.944642
712 | 0.356000 | 25.813980 | 88.864113
713 | 0.356500 | 25.727539 | 88.461466
714 | 0.357000 | 25.627670 | 88.582260
715 | 0.357500 | 25.542068 | 88.219878
716 | 0.358000 | 25.444717 | 88.662789
717 | 0.358500 | 25.353241 | 88.864113
718 | 0.359000 | 25.264282 | 88.541995
719 | 0.359500 | 25.166092 | 88.662789
720 | 0.360000 | 25.077972 | 88.340672
721 | 0.360500 | 24.988174 | 88.662789
722 | 0.361000 | 24.895859 | 88.461466
723 | 0.361500 | 24.800186 | 88.461466
724 | 0.362000 | 24.709549 | 88.461466
725 | 0.362500 | 24.620590 | 88.340672
726 | 0.363000 | 24.534988 | 88.823848
727 | 0.363500 | 24.429245 | 88.219878
728 | 0.364000 | 24.338608 | 88.421201
729 | 0.364500 | 24.256363 | 88.743319
730 | 0.365000 | 24.154816 | 88.944642
731 | 0.365500 | 24.068375 | 88.662789
732 | 0.366000 | 23.981094 | 88.501731
733 | 0.366500 | 23.882904 | 88.380937
734 | 0.367000 | 23.793106 | 88.421201
735 | 0.367500 | 23.699951 | 88.219878
736 | 0.368000 | 23.611832 | 88.662789
737 | 0.368500 | 23.521194 | 88.099084
738 | 0.369000 | 23.428040 | 88.300407
739 | 0.369500 | 23.328171 | 88.662789
740 | 0.370000 | 23.237534 | 88.179613
741 | 0.370500 | 23.146896 | 87.938026
742 | 0.371000 | 23.054581 | 88.783583
743 | 0.371500 | 22.957230 | 88.260143
744 | 0.372000 | 22.869949 | 88.501731
745 | 0.372500 | 22.776794 | 88.380937
746 | 0.373000 | 22.692032 | 88.622525
747 | 0.373500 | 22.589645 | 88.300407
748 | 0.374000 | 22.513275 | 88.340672
749 | 0.374500 | 22.418442 | 88.018555
750 | 0.375000 | 22.314377 | 88.179613
751 | 0.375500 | 22.232132 | 87.575644
752 | 0.376000 | 22.138138 | 87.817232
753 | 0.376500 | 22.050018 | 87.978290
754 | 0.377000 | 21.950989 | 88.260143
755 | 0.377500 | 21.862869 | 88.300407
756 | 0.378000 | 21.774750 | 88.018555
757 | 0.378500 | 21.679916 | 88.300407
758 | 0.379000 | 21.586761 | 87.978290
759 | 0.379500 | 21.491928 | 87.978290
760 | 0.380000 | 21.404648 | 87.857496
761 | 0.380500 | 21.312332 | 87.938026
762 | 0.381000 | 21.221695 | 87.938026
763 | 0.381500 | 21.124344 | 88.058820
764 | 0.382000 | 21.032028 | 88.018555
765 | 0.382500 | 20.956497 | 88.340672
766 | 0.383000 | 20.846558 | 88.501731
767 | 0.383500 | 20.775223 | 88.018555
768 | 0.384000 | 20.701370 | 88.340672
769 | 0.384500 | 20.527649 | 87.857496
770 | 0.385000 | 20.512543 | 88.179613
771 | 0.385500 | 20.413513 | 87.776967
772 | 0.386000 | 20.282593 | 87.776967
773 | 0.386500 | 20.231400 | 87.938026
774 | 0.387000 | 20.110550 | 88.139349
775 | 0.387500 | 20.018234 | 87.897761
776 | 0.388000 | 19.943542 | 87.736702
777 | 0.388500 | 19.837799 | 88.018555
778 | 0.389000 | 19.751358 | 87.857496
779 | 0.389500 | 19.659882 | 87.615908
780 | 0.390000 | 19.564209 | 87.776967
781 | 0.390500 | 19.486160 | 87.334056
782 | 0.391000 | 19.385452 | 88.219878
783 | 0.391500 | 19.284744 | 87.897761
784 | 0.392000 | 19.215927 | 87.213262
785 | 0.392500 | 19.096756 | 87.656173
786 | 0.393000 | 19.014511 | 88.179613
787 | 0.393500 | 18.933105 | 87.817232
788 | 0.394000 | 18.823166 | 87.857496
789 | 0.394500 | 18.740921 | 87.736702
790 | 0.395000 | 18.648605 | 87.776967
791 | 0.395500 | 18.554611 | 88.058820
792 | 0.396000 | 18.467331 | 87.454850
793 | 0.396500 | 18.372498 | 87.656173
794 | 0.397000 | 18.279343 | 87.656173
795 | 0.397500 | 18.193741 | 87.938026
796 | 0.398000 | 18.093872 | 87.414585
797 | 0.398500 | 18.007431 | 87.293791
798 | 0.399000 | 17.911758 | 87.535379
799 | 0.399500 | 17.819443 | 87.374320
800 | 0.400000 | 17.727127 | 87.454850
801 | 0.400500 | 17.638168 | 87.495114
802 | 0.401000 | 17.545853 | 87.454850
803 | 0.401500 | 17.461090 | 87.454850
804 | 0.402000 | 17.354507 | 87.334056
805 | 0.402500 | 17.265549 | 87.495114
806 | 0.403000 | 17.180786 | 87.454850
807 | 0.403500 | 17.081757 | 87.495114
808 | 0.404000 | 16.993637 | 87.736702
809 | 0.404500 | 16.903000 | 87.495114
810 | 0.405000 | 16.801453 | 87.615908
811 | 0.405500 | 16.719208 | 87.535379
812 | 0.406000 | 16.620178 | 87.132732
813 | 0.406500 | 16.529541 | 87.374320
814 | 0.407000 | 16.442261 | 87.213262
815 | 0.407500 | 16.355820 | 87.092468
816 | 0.408000 | 16.258469 | 87.213262
817 | 0.408500 | 16.171188 | 87.575644
818 | 0.409000 | 16.078033 | 86.770350
819 | 0.409500 | 15.987396 | 87.172997
820 | 0.410000 | 15.890884 | 87.293791
821 | 0.410500 | 15.796051 | 87.011938
822 | 0.411000 | 15.702896 | 87.052203
823 | 0.411500 | 15.618973 | 87.092468
824 | 0.412000 | 15.509033 | 87.172997
825 | 0.412500 | 15.441055 | 87.011938
826 | 0.413000 | 15.337830 | 87.213262
827 | 0.413500 | 15.237122 | 86.931409
828 | 0.414000 | 15.164108 | 87.011938
829 | 0.414500 | 15.066757 | 86.971674
830 | 0.415000 | 14.973602 | 87.011938
831 | 0.415500 | 14.879608 | 87.454850
832 | 0.416000 | 14.779739 | 87.132732
833 | 0.416500 | 14.696655 | 87.414585
834 | 0.417000 | 14.607697 | 87.213262
835 | 0.417500 | 14.511185 | 87.092468
836 | 0.418000 | 14.423904 | 87.172997
837 | 0.418500 | 14.329910 | 87.011938
838 | 0.419000 | 14.235916 | 87.334056
839 | 0.419500 | 14.145279 | 87.253526
840 | 0.420000 | 14.055481 | 87.253526
841 | 0.420500 | 13.952255 | 87.334056
842 | 0.421000 | 13.880920 | 87.615908
843 | 0.421500 | 13.776016 | 86.730086
844 | 0.422000 | 13.692932 | 87.414585
845 | 0.422500 | 13.607330 | 87.334056
846 | 0.423000 | 13.457947 | 86.730086
847 | 0.423500 | 13.454590 | 87.172997
848 | 0.424000 | 13.329544 | 86.448233
849 | 0.424500 | 13.210373 | 86.850880
850 | 0.425000 | 13.161697 | 86.810615
851 | 0.425500 | 13.029099 | 86.931409
852 | 0.426000 | 12.948532 | 86.971674
853 | 0.426500 | 12.867966 | 87.052203
854 | 0.427000 | 12.763062 | 86.730086
855 | 0.427500 | 12.674942 | 86.891144
856 | 0.428000 | 12.580948 | 87.374320
857 | 0.428500 | 12.493668 | 87.132732
858 | 0.429000 | 12.408066 | 86.528762
859 | 0.429500 | 12.306519 | 86.730086
860 | 0.430000 | 12.215042 | 86.931409
861 | 0.430500 | 12.147064 | 86.891144
862 | 0.431000 | 12.022018 | 86.488498
863 | 0.431500 | 11.938934 | 86.850880
864 | 0.432000 | 11.855011 | 86.891144
865 | 0.432500 | 11.747589 | 86.569027
866 | 0.433000 | 11.671219 | 86.488498
867 | 0.433500 | 11.580582 | 86.931409
868 | 0.434000 | 11.478195 | 86.730086
869 | 0.434500 | 11.392593 | 86.367704
870 | 0.435000 | 11.299438 | 86.689821
871 | 0.435500 | 11.210480 | 86.126116
872 | 0.436000 | 11.124878 | 86.367704
873 | 0.436500 | 11.023331 | 86.569027
874 | 0.437000 | 10.936890 | 86.407968
875 | 0.437500 | 10.847931 | 86.810615
876 | 0.438000 | 10.751419 | 86.569027
877 | 0.438500 | 10.654068 | 86.448233
878 | 0.439000 | 10.563431 | 86.609292
879 | 0.439500 | 10.476151 | 86.649556
880 | 0.440000 | 10.388031 | 86.407968
881 | 0.440500 | 10.281448 | 86.448233
882 | 0.441000 | 10.192490 | 86.850880
883 | 0.441500 | 10.112762 | 86.569027
884 | 0.442000 | 10.011215 | 86.488498
885 | 0.442500 | 9.918900 | 86.488498
886 | 0.443000 | 9.835815 | 86.367704
887 | 0.443500 | 9.737625 | 86.528762
888 | 0.444000 | 9.646149 | 86.327439
889 | 0.444500 | 9.546280 | 86.367704
890 | 0.445000 | 9.460678 | 86.085851
891 | 0.445500 | 9.372559 | 86.287174
892 | 0.446000 | 9.276047 | 85.924792
893 | 0.446500 | 9.181213 | 86.327439
894 | 0.447000 | 9.092255 | 86.488498
895 | 0.447500 | 9.003296 | 86.005322
896 | 0.448000 | 8.910141 | 86.609292
897 | 0.448500 | 8.821182 | 86.085851
898 | 0.449000 | 8.728027 | 86.448233
899 | 0.449500 | 8.630676 | 85.803998
900 | 0.450000 | 8.540878 | 86.246910
901 | 0.450500 | 8.441849 | 86.246910
902 | 0.451000 | 8.368835 | 85.965057
903 | 0.451500 | 8.268967 | 86.488498
904 | 0.452000 | 8.169937 | 86.327439
905 | 0.452500 | 8.090210 | 86.287174
906 | 0.453000 | 7.989502 | 86.367704
907 | 0.453500 | 7.895508 | 86.246910
908 | 0.454000 | 7.809906 | 86.689821
909 | 0.454500 | 7.710876 | 86.126116
910 | 0.455000 | 7.625275 | 86.407968
911 | 0.455500 | 7.527084 | 86.206645
912 | 0.456000 | 7.443161 | 86.045586
913 | 0.456500 | 7.350845 | 85.803998
914 | 0.457000 | 7.263565 | 85.602675
915 | 0.457500 | 7.163696 | 86.206645
916 | 0.458000 | 7.071381 | 86.045586
917 | 0.458500 | 6.982422 | 85.884528
918 | 0.459000 | 6.879196 | 86.085851
919 | 0.459500 | 6.801987 | 85.965057
920 | 0.460000 | 6.698761 | 85.683204
921 | 0.460500 | 6.622391 | 86.569027
922 | 0.461000 | 6.524200 | 86.488498
923 | 0.461500 | 6.390762 | 85.723469
924 | 0.462000 | 6.378174 | 86.166380
925 | 0.462500 | 6.243896 | 86.045586
926 | 0.463000 | 6.135635 | 85.844263
927 | 0.463500 | 6.083603 | 85.803998
928 | 0.464000 | 5.950165 | 85.844263
929 | 0.464500 | 5.877991 | 85.683204
930 | 0.465000 | 5.791550 | 85.562410
931 | 0.465500 | 5.682449 | 85.844263
932 | 0.466000 | 5.603561 | 85.602675
933 | 0.466500 | 5.502014 | 85.803998
934 | 0.467000 | 5.415573 | 85.602675
935 | 0.467500 | 5.328293 | 85.642940
936 | 0.468000 | 5.231781 | 85.401352
937 | 0.468500 | 5.142822 | 85.361087
938 | 0.469000 | 5.069809 | 85.602675
939 | 0.469500 | 4.945602 | 85.844263
940 | 0.470000 | 4.870071 | 85.401352
941 | 0.470500 | 4.779434 | 85.401352
942 | 0.471000 | 4.672012 | 85.320822
943 | 0.471500 | 4.598160 | 85.522146
944 | 0.472000 | 4.500809 | 85.803998
945 | 0.472500 | 4.403458 | 85.723469
946 | 0.473000 | 4.314499 | 85.884528
947 | 0.473500 | 4.218826 | 85.602675
948 | 0.474000 | 4.125671 | 85.481881
949 | 0.474500 | 4.037552 | 85.683204
950 | 0.475000 | 3.944397 | 85.481881
951 | 0.475500 | 3.852921 | 85.159764
952 | 0.476000 | 3.764801 | 85.562410
953 | 0.476500 | 3.680038 | 85.683204
954 | 0.477000 | 3.581009 | 85.320822
955 | 0.477500 | 3.493729 | 85.240293
956 | 0.478000 | 3.396378 | 85.159764
957 | 0.478500 | 3.314972 | 85.441616
958 | 0.479000 | 3.205872 | 84.918176
959 | 0.479500 | 3.119431 | 85.200028
960 | 0.480000 | 3.034668 | 85.401352
961 | 0.480500 | 2.932281 | 85.320822
962 | 0.481000 | 2.842484 | 85.280558
963 | 0.481500 | 2.751846 | 85.200028
964 | 0.482000 | 2.659531 | 85.361087
965 | 0.482500 | 2.565536 | 85.320822
966 | 0.483000 | 2.476578 | 84.797382
967 | 0.483500 | 2.384262 | 85.361087
968 | 0.484000 | 2.296982 | 85.481881
969 | 0.484500 | 2.200470 | 84.757117
970 | 0.485000 | 2.107315 | 85.320822
971 | 0.485500 | 2.020874 | 85.401352
972 | 0.486000 | 1.931915 | 85.038970
973 | 0.486500 | 1.838760 | 84.998705
974 | 0.487000 | 1.739731 | 85.119499
975 | 0.487500 | 1.647415 | 85.280558
976 | 0.488000 | 1.563492 | 84.877911
977 | 0.488500 | 1.461105 | 85.361087
978 | 0.489000 | 1.361237 | 85.119499
979 | 0.489500 | 1.290741 | 84.837646
980 | 0.490000 | 1.188354 | 84.958440
981 | 0.490500 | 1.093521 | 84.958440
982 | 0.491000 | 1.014633 | 84.757117
983 | 0.491500 | 0.918121 | 85.038970
984 | 0.492000 | 0.824127 | 84.757117
985 | 0.492500 | 0.727615 | 84.877911
986 | 0.493000 | 0.633621 | 85.361087
987 | 0.493500 | 0.548019 | 84.757117
988 | 0.494000 | 0.448990 | 84.797382
989 | 0.494500 | 0.361710 | 84.837646
990 | 0.495000 | 0.269394 | 84.636323
991 | 0.495500 | 0.180435 | 84.797382
992 | 0.496000 | 0.083923 | 84.716852
993 | 0.496500 | -0.006714 | 84.797382
994 | 0.497000 | -0.099030 | 84.998705
995 | 0.497500 | -0.193024 | 84.837646
996 | 0.498000 | -0.276108 | 84.676588
997 | 0.498500 | -0.370941 | 84.475264
998 | 0.499000 | -0.448151 | 85.119499
999 | 0.499500 | -0.554733 | 84.958440
1000 | 0.500000 | -0.681458 | 84.918176
1001 | 0.500500 | -0.693207 | 85.401352
1002 | 0.501000 | -0.831680 | 84.877911
1003 | 0.501500 | -0.934906 | 84.998705
1004 | 0.502000 | -0.990295 | 84.918176
1005 | 0.502500 | -1.120377 | 84.757117
1006 | 0.503000 | -1.186676 | 85.159764
1007 | 0.503500 | -1.276474 | 84.112882
1008 | 0.504000 | -1.379700 | 84.757117
1009 | 0.504500 | -1.462784 | 84.596058
1010 | 0.505000 | -1.561813 | 84.435000
1011 | 0.505500 | -1.648254 | 84.435000
1012 | 0.506000 | -1.743088 | 84.394735
1013 | 0.506500 | -1.841278 | 84.354470
1014 | 0.507000 | -1.939468 | 84.435000
1015 | 0.507500 | -2.001572 | 84.797382
1016 | 0.508000 | -2.122421 | 84.273941
1017 | 0.508500 | -2.197952 | 84.475264
1018 | 0.509000 | -2.287750 | 84.958440
1019 | 0.509500 | -2.397690 | 84.435000
1020 | 0.510000 | -2.469864 | 84.435000
1021 | 0.510500 | -2.569733 | 84.193412
1022 | 0.511000 | -2.665405 | 84.112882
1023 | 0.511500 | -2.749329 | 84.354470
1024 | 0.512000 | -2.839966 | 84.515529
1025 | 0.512500 | -2.928925 | 84.193412
1026 | 0.513000 | -3.028793 | 85.038970
1027 | 0.513500 | -3.121109 | 84.435000
1028 | 0.514000 | -3.210068 | 84.072618
1029 | 0.514500 | -3.309937 | 84.435000
1030 | 0.515000 | -3.393860 | 84.314206
1031 | 0.515500 | -3.485336 | 84.596058
1032 | 0.516000 | -3.578491 | 84.354470
1033 | 0.516500 | -3.669968 | 84.193412
1034 | 0.517000 | -3.750534 | 84.193412
1035 | 0.517500 | -3.864670 | 83.951824
1036 | 0.518000 | -3.946915 | 83.951824
1037 | 0.518500 | -4.026642 | 84.193412
1038 | 0.519000 | -4.134903 | 84.153147
1039 | 0.519500 | -4.218826 | 84.072618
1040 | 0.520000 | -4.311142 | 83.992088
1041 | 0.520500 | -4.404297 | 84.072618
1042 | 0.521000 | -4.495773 | 83.911559
1043 | 0.521500 | -4.592285 | 84.072618
1044 | 0.522000 | -4.686279 | 83.629706
1045 | 0.522500 | -4.769363 | 84.153147
1046 | 0.523000 | -4.869232 | 83.790765
1047 | 0.523500 | -4.956512 | 83.790765
1048 | 0.524000 | -5.049667 | 84.314206
1049 | 0.524500 | -5.134430 | 83.871294
1050 | 0.525000 | -5.228424 | 84.032353
1051 | 0.525500 | -5.328293 | 83.871294
1052 | 0.526000 | -5.418091 | 84.636323
1053 | 0.526500 | -5.496979 | 83.508913
1054 | 0.527000 | -5.609436 | 83.951824
1055 | 0.527500 | -5.696716 | 83.669971
1056 | 0.528000 | -5.777283 | 83.951824
1057 | 0.528500 | -5.878830 | 83.790765
1058 | 0.529000 | -5.977859 | 83.871294
1059 | 0.529500 | -6.056747 | 83.831030
1060 | 0.530000 | -6.157455 | 83.629706
1061 | 0.530500 | -6.242218 | 83.750500
1062 | 0.531000 | -6.334534 | 83.871294
1063 | 0.531500 | -6.425171 | 83.871294
1064 | 0.532000 | -6.514130 | 83.790765
1065 | 0.532500 | -6.611481 | 83.549177
1066 | 0.533000 | -6.704636 | 83.831030
1067 | 0.533500 | -6.794434 | 83.790765
1068 | 0.534000 | -6.881714 | 83.750500
1069 | 0.534500 | -6.979904 | 83.347854
1070 | 0.535000 | -7.069702 | 83.790765
1071 | 0.535500 | -7.160339 | 83.549177
1072 | 0.536000 | -7.256012 | 83.227060
1073 | 0.536500 | -7.341614 | 83.428383
1074 | 0.537000 | -7.438965 | 83.710236
1075 | 0.537500 | -7.508621 | 83.549177
1076 | 0.538000 | -7.634506 | 83.629706
1077 | 0.538500 | -7.731018 | 83.307589
1078 | 0.539000 | -7.761230 | 83.669971
1079 | 0.539500 | -7.906418 | 83.347854
1080 | 0.540000 | -7.996216 | 83.146531
1081 | 0.540500 | -8.064194 | 83.549177
1082 | 0.541000 | -8.193436 | 83.629706
1083 | 0.541500 | -8.258057 | 83.267325
1084 | 0.542000 | -8.352051 | 83.146531
1085 | 0.542500 | -8.452759 | 83.629706
1086 | 0.543000 | -8.532486 | 83.629706
1087 | 0.543500 | -8.634033 | 83.186795
1088 | 0.544000 | -8.722992 | 83.468648
1089 | 0.544500 | -8.810272 | 83.388119
1090 | 0.545000 | -8.911819 | 82.864678
1091 | 0.545500 | -9.007492 | 83.428383
1092 | 0.546000 | -9.079666 | 83.388119
1093 | 0.546500 | -9.197998 | 83.146531
1094 | 0.547000 | -9.267654 | 83.066001
1095 | 0.547500 | -9.360809 | 83.428383
1096 | 0.548000 | -9.468231 | 82.864678
1097 | 0.548500 | -9.540405 | 83.146531
1098 | 0.549000 | -9.641953 | 83.106266
1099 | 0.549500 | -9.735947 | 82.663355
1100 | 0.550000 | -9.822388 | 83.025737
1101 | 0.550500 | -9.916382 | 82.824413
1102 | 0.551000 | -10.011215 | 82.824413
1103 | 0.551500 | -10.104370 | 82.945207
1104 | 0.552000 | -10.195847 | 83.106266
1105 | 0.552500 | -10.279770 | 82.985472
1106 | 0.553000 | -10.380478 | 83.428383
1107 | 0.553500 | -10.470276 | 83.267325
1108 | 0.554000 | -10.563431 | 82.864678
1109 | 0.554500 | -10.651550 | 82.582825
1110 | 0.555000 | -10.744705 | 82.462031
1111 | 0.555500 | -10.821915 | 83.186795
1112 | 0.556000 | -10.936050 | 82.462031
1113 | 0.556500 | -11.012421 | 82.904943
1114 | 0.557000 | -11.103058 | 82.784149
1115 | 0.557500 | -11.212158 | 82.663355
1116 | 0.558000 | -11.286011 | 82.542561
1117 | 0.558500 | -11.383362 | 82.824413
1118 | 0.559000 | -11.473160 | 82.985472
1119 | 0.559500 | -11.567993 | 82.904943
1120 | 0.560000 | -11.656113 | 82.663355
1121 | 0.560500 | -11.755142 | 82.542561
1122 | 0.561000 | -11.839066 | 82.904943
1123 | 0.561500 | -11.940613 | 82.743884
1124 | 0.562000 | -12.024536 | 82.582825
1125 | 0.562500 | -12.117691 | 82.220443
1126 | 0.563000 | -12.211685 | 82.502296
1127 | 0.563500 | -12.304001 | 82.462031
1128 | 0.564000 | -12.397156 | 82.663355
1129 | 0.564500 | -12.486954 | 82.582825
1130 | 0.565000 | -12.563324 | 81.978855
1131 | 0.565500 | -12.679977 | 81.817797
1132 | 0.566000 | -12.777328 | 82.985472
1133 | 0.566500 | -12.849503 | 82.421767
1134 | 0.567000 | -12.950211 | 82.663355
1135 | 0.567500 | -13.044205 | 82.623090
1136 | 0.568000 | -13.124771 | 82.462031
1137 | 0.568500 | -13.222961 | 82.824413
1138 | 0.569000 | -13.306885 | 82.542561
1139 | 0.569500 | -13.403397 | 82.502296
1140 | 0.570000 | -13.494873 | 82.180179
1141 | 0.570500 | -13.585510 | 82.542561
1142 | 0.571000 | -13.683701 | 82.139914
1143 | 0.571500 | -13.771820 | 82.421767
1144 | 0.572000 | -13.864975 | 82.341237
1145 | 0.572500 | -13.953094 | 82.381502
1146 | 0.573000 | -14.047089 | 82.019120
1147 | 0.573500 | -14.139404 | 82.220443
1148 | 0.574000 | -14.228363 | 82.341237
1149 | 0.574500 | -14.323196 | 82.139914
1150 | 0.575000 | -14.415512 | 82.341237
1151 | 0.575500 | -14.507828 | 81.938591
1152 | 0.576000 | -14.580841 | 82.059385
1153 | 0.576500 | -14.717636 | 82.381502
1154 | 0.577000 | -14.797363 | 82.220443
1155 | 0.577500 | -14.823380 | 81.777532
1156 | 0.578000 | -14.973602 | 81.777532
1157 | 0.578500 | -15.057526 | 81.858061
1158 | 0.579000 | -15.129700 | 82.300973
1159 | 0.579500 | -15.252228 | 81.898326
1160 | 0.580000 | -15.319366 | 82.220443
1161 | 0.580500 | -15.417557 | 81.898326
1162 | 0.581000 | -15.523300 | 81.938591
1163 | 0.581500 | -15.598831 | 82.059385
1164 | 0.582000 | -15.698700 | 81.978855
1165 | 0.582500 | -15.787659 | 81.978855
1166 | 0.583000 | -15.879974 | 81.495679
1167 | 0.583500 | -15.973969 | 81.576209
1168 | 0.584000 | -16.083908 | 82.180179
1169 | 0.584500 | -16.150208 | 81.576209
1170 | 0.585000 | -16.263504 | 81.817797
1171 | 0.585500 | -16.334000 | 81.898326
1172 | 0.586000 | -16.431351 | 81.173562
1173 | 0.586500 | -16.531219 | 81.294356
1174 | 0.587000 | -16.601715 | 81.535944
1175 | 0.587500 | -16.705780 | 81.294356
1176 | 0.588000 | -16.803131 | 81.616473
1177 | 0.588500 | -16.885376 | 81.334621
1178 | 0.589000 | -16.982727 | 81.374885
1179 | 0.589500 | -17.070007 | 81.858061
1180 | 0.590000 | -17.167358 | 81.455415
1181 | 0.590500 | -17.262192 | 80.972239
1182 | 0.591000 | -17.347794 | 81.616473
1183 | 0.591500 | -17.445145 | 81.656738
1184 | 0.592000 | -17.534943 | 81.777532
1185 | 0.592500 | -17.623901 | 81.334621
1186 | 0.593000 | -17.716217 | 81.415150
1187 | 0.593500 | -17.812729 | 81.576209
1188 | 0.594000 | -17.889099 | 82.059385
1189 | 0.594500 | -18.004074 | 81.495679
1190 | 0.595000 | -18.078766 | 81.495679
1191 | 0.595500 | -18.169403 | 81.173562
1192 | 0.596000 | -18.275146 | 81.495679
1193 | 0.596500 | -18.356552 | 81.334621
1194 | 0.597000 | -18.445511 | 81.213827
1195 | 0.597500 | -18.541183 | 81.093033
1196 | 0.598000 | -18.634338 | 81.093033
1197 | 0.598500 | -18.726654 | 80.972239
1198 | 0.599000 | -18.816452 | 81.254091
1199 | 0.599500 | -18.906250 | 81.374885
1200 | 0.600000 | -19.001083 | 81.213827
1201 | 0.600500 | -19.097595 | 81.576209
1202 | 0.601000 | -19.191589 | 81.374885
1203 | 0.601500 | -19.278870 | 81.374885
1204 | 0.602000 | -19.374542 | 80.851445
1205 | 0.602500 | -19.464340 | 80.650121
1206 | 0.603000 | -19.551620 | 81.374885
1207 | 0.603500 | -19.625473 | 81.213827
1208 | 0.604000 | -19.750519 | 81.012503
1209 | 0.604500 | -19.829407 | 80.609857
1210 | 0.605000 | -19.915009 | 81.173562
1211 | 0.605500 | -20.017395 | 80.972239
1212 | 0.606000 | -20.107193 | 81.012503
1213 | 0.606500 | -20.192795 | 81.012503
1214 | 0.607000 | -20.291824 | 80.931974
1215 | 0.607500 | -20.380783 | 80.972239
1216 | 0.608000 | -20.475616 | 80.811180
1217 | 0.608500 | -20.564575 | 80.891709
1218 | 0.609000 | -20.656052 | 80.650121
1219 | 0.609500 | -20.747528 | 80.730651
1220 | 0.610000 | -20.837326 | 79.603240
1221 | 0.610500 | -20.927963 | 79.844828
1222 | 0.611000 | -21.020279 | 80.811180
1223 | 0.611500 | -21.114273 | 80.529327
1224 | 0.612000 | -21.209946 | 80.448798
1225 | 0.612500 | -21.295547 | 81.213827
1226 | 0.613000 | -21.382828 | 80.730651
1227 | 0.613500 | -21.477661 | 80.650121
1228 | 0.614000 | -21.569977 | 80.328004
1229 | 0.614500 | -21.634598 | 80.287739
1230 | 0.615000 | -21.784821 | 81.052768
1231 | 0.615500 | -21.854477 | 80.247475
1232 | 0.616000 | -21.892242 | 80.609857
1233 | 0.616500 | -22.039948 | 80.529327
1234 | 0.617000 | -22.117157 | 80.408533
1235 | 0.617500 | -22.199402 | 80.489063
1236 | 0.618000 | -22.324448 | 80.247475
1237 | 0.618500 | -22.389908 | 79.965622
1238 | 0.619000 | -22.488098 | 80.247475
1239 | 0.619500 | -22.585449 | 80.448798
1240 | 0.620000 | -22.665176 | 80.207210
1241 | 0.620500 | -22.766724 | 79.965622
1242 | 0.621000 | -22.848969 | 80.448798
1243 | 0.621500 | -22.942963 | 80.448798
1244 | 0.622000 | -23.041153 | 80.328004
1245 | 0.622500 | -23.142700 | 80.489063
1246 | 0.623000 | -23.213196 | 79.885093
1247 | 0.623500 | -23.328171 | 79.925357
1248 | 0.624000 | -23.394470 | 80.046151
1249 | 0.624500 | -23.493500 | 80.287739
1250 | 0.625000 | -23.599243 | 80.287739
1251 | 0.625500 | -23.668900 | 80.207210
1252 | 0.626000 | -23.773804 | 80.448798
1253 | 0.626500 | -23.861084 | 80.166945
1254 | 0.627000 | -23.956757 | 80.207210
1255 | 0.627500 | -24.049911 | 80.408533
1256 | 0.628000 | -24.130478 | 80.207210
1257 | 0.628500 | -24.232025 | 80.046151
1258 | 0.629000 | -24.320145 | 80.086416
1259 | 0.629500 | -24.415817 | 80.166945
1260 | 0.630000 | -24.503098 | 79.804563
1261 | 0.630500 | -24.602127 | 79.522711
1262 | 0.631000 | -24.691925 | 80.005887
1263 | 0.631500 | -24.783401 | 79.804563
1264 | 0.632000 | -24.884109 | 79.844828
1265 | 0.632500 | -24.959641 | 79.724034
1266 | 0.633000 | -25.067902 | 79.683769
1267 | 0.633500 | -25.144272 | 79.724034
1268 | 0.634000 | -25.236588 | 79.643505
1269 | 0.634500 | -25.341492 | 79.683769
1270 | 0.635000 | -25.417862 | 79.281123
1271 | 0.635500 | -25.513535 | 79.603240
1272 | 0.636000 | -25.603333 | 79.482446
1273 | 0.636500 | -25.698166 | 79.643505
1274 | 0.637000 | -25.791321 | 79.643505
1275 | 0.637500 | -25.885315 | 79.562975
1276 | 0.638000 | -25.972595 | 79.844828
1277 | 0.638500 | -26.072464 | 79.401917
1278 | 0.639000 | -26.155548 | 79.603240
1279 | 0.639500 | -26.248703 | 79.844828
1280 | 0.640000 | -26.346893 | 79.361652
1281 | 0.640500 | -26.433334 | 79.643505
1282 | 0.641000 | -26.530685 | 79.482446
1283 | 0.641500 | -26.617126 | 79.603240
1284 | 0.642000 | -26.692657 | 79.361652
1285 | 0.642500 | -26.816864 | 79.120064
1286 | 0.643000 | -26.898270 | 78.959006
1287 | 0.643500 | -26.977997 | 79.401917
1288 | 0.644000 | -27.083740 | 79.039535
1289 | 0.644500 | -27.174377 | 79.240858
1290 | 0.645000 | -27.256622 | 79.281123
1291 | 0.645500 | -27.351456 | 79.039535
1292 | 0.646000 | -27.439575 | 79.482446
1293 | 0.646500 | -27.531052 | 79.240858
1294 | 0.647000 | -27.627563 | 79.160329
1295 | 0.647500 | -27.717361 | 79.160329
1296 | 0.648000 | -27.810516 | 78.918741
1297 | 0.648500 | -27.899475 | 78.918741
1298 | 0.649000 | -27.995148 | 78.797947
1299 | 0.649500 | -28.082428 | 79.039535
1300 | 0.650000 | -28.176422 | 78.838212
1301 | 0.650500 | -28.273773 | 79.120064
1302 | 0.651000 | -28.354340 | 78.878476
1303 | 0.651500 | -28.438263 | 78.596624
1304 | 0.652000 | -28.549881 | 78.959006
1305 | 0.652500 | -28.635483 | 78.556359
1306 | 0.653000 | -28.696747 | 78.274506
1307 | 0.653500 | -28.862915 | 78.395300
1308 | 0.654000 | -28.913269 | 78.878476
1309 | 0.654500 | -28.965302 | 78.677153
1310 | 0.655000 | -29.110489 | 78.153712
1311 | 0.655500 | -29.181824 | 78.677153
1312 | 0.656000 | -29.274139 | 78.596624
1313 | 0.656500 | -29.386597 | 78.516094
1314 | 0.657000 | -29.450378 | 78.435565
1315 | 0.657500 | -29.558640 | 78.797947
1316 | 0.658000 | -29.648438 | 78.596624
1317 | 0.658500 | -29.728165 | 78.113448
1318 | 0.659000 | -29.836426 | 78.314771
1319 | 0.659500 | -29.922867 | 78.314771
1320 | 0.660000 | -30.015182 | 78.274506
1321 | 0.660500 | -30.100784 | 78.153712
1322 | 0.661000 | -30.184708 | 78.073183
1323 | 0.661500 | -30.287933 | 77.831595
1324 | 0.662000 | -30.385284 | 78.032918
1325 | 0.662500 | -30.463333 | 78.153712
1326 | 0.663000 | -30.559845 | 77.509478
1327 | 0.663500 | -30.661392 | 78.193977
1328 | 0.664000 | -30.737762 | 78.314771
1329 | 0.664500 | -30.842667 | 77.952389
1330 | 0.665000 | -30.929947 | 78.193977
1331 | 0.665500 | -31.019745 | 78.032918
1332 | 0.666000 | -31.117935 | 77.791330
1333 | 0.666500 | -31.199341 | 78.113448
1334 | 0.667000 | -31.299210 | 77.871860
1335 | 0.667500 | -31.389008 | 77.791330
1336 | 0.668000 | -31.483841 | 77.388684
1337 | 0.668500 | -31.571960 | 77.549742
1338 | 0.669000 | -31.662598 | 77.831595
1339 | 0.669500 | -31.754074 | 77.871860
1340 | 0.670000 | -31.845551 | 77.871860
1341 | 0.670500 | -31.949615 | 77.710801
1342 | 0.671000 | -32.025146 | 77.590007
1343 | 0.671500 | -32.132568 | 77.308154
1344 | 0.672000 | -32.209778 | 77.912124
1345 | 0.672500 | -32.303772 | 77.509478
1346 | 0.673000 | -32.406998 | 77.187360
1347 | 0.673500 | -32.485886 | 77.308154
1348 | 0.674000 | -32.581558 | 77.227625
1349 | 0.674500 | -32.673035 | 77.428948
1350 | 0.675000 | -32.767029 | 76.824978
1351 | 0.675500 | -32.859344 | 76.824978
1352 | 0.676000 | -32.948303 | 76.865243
1353 | 0.676500 | -33.044815 | 76.824978
1354 | 0.677000 | -33.140488 | 77.026302
1355 | 0.677500 | -33.228607 | 77.187360
1356 | 0.678000 | -33.317566 | 77.066566
1357 | 0.678500 | -33.411560 | 76.865243
1358 | 0.679000 | -33.503036 | 76.583390
1359 | 0.679500 | -33.592834 | 76.583390
1360 | 0.680000 | -33.685150 | 76.986037
1361 | 0.680500 | -33.755646 | 76.824978
1362 | 0.681000 | -33.881531 | 76.583390
1363 | 0.681500 | -33.962936 | 76.341802
1364 | 0.682000 | -34.046860 | 76.301538
1365 | 0.682500 | -34.152603 | 76.422332
1366 | 0.683000 | -34.229813 | 76.543126
1367 | 0.683500 | -34.323807 | 76.221008
1368 | 0.684000 | -34.421997 | 76.543126
1369 | 0.684500 | -34.509277 | 76.704184
1370 | 0.685000 | -34.602432 | 76.100214
1371 | 0.685500 | -34.694748 | 75.818362
1372 | 0.686000 | -34.784546 | 75.778097
1373 | 0.686500 | -34.876862 | 75.657303
1374 | 0.687000 | -34.969177 | 75.818362
1375 | 0.687500 | -35.061493 | 74.972804
1376 | 0.688000 | -35.158005 | 76.462596
1377 | 0.688500 | -35.246124 | 75.737832
1378 | 0.689000 | -35.338440 | 75.254656
1379 | 0.689500 | -35.430756 | 75.053333
1380 | 0.690000 | -35.506287 | 75.214392
1381 | 0.690500 | -35.620422 | 74.811745
1382 | 0.691000 | -35.700989 | 74.610422
1383 | 0.691500 | -35.758057 | 75.013068
1384 | 0.692000 | -35.930099 | 74.368834
1385 | 0.692500 | -35.982132 | 74.610422
1386 | 0.693000 | -36.031647 | 74.288305
1387 | 0.693500 | -36.179352 | 74.449363
1388 | 0.694000 | -36.249847 | 74.248040
1389 | 0.694500 | -36.339645 | 74.006452
1390 | 0.695000 | -36.455460 | 74.328569
1391 | 0.695500 | -36.516724 | 73.684335
1392 | 0.696000 | -36.624146 | 73.603805
1393 | 0.696500 | -36.711426 | 73.603805
1394 | 0.697000 | -36.800385 | 73.362217
1395 | 0.697500 | -36.902771 | 73.201159
1396 | 0.698000 | -36.986694 | 73.120629
1397 | 0.698500 | -37.087402 | 72.919306
1398 | 0.699000 | -37.173004 | 72.154277
1399 | 0.699500 | -37.258606 | 72.073748
1400 | 0.700000 | -37.357635 | 71.510043
1401 | 0.700500 | -37.460861 | 71.993219
1402 | 0.701000 | -37.536392 | 71.348984
1403 | 0.701500 | -37.634583 | 71.147661
1404 | 0.702000 | -37.732773 | 71.067131
1405 | 0.702500 | -37.811661 | 70.785279
1406 | 0.703000 | -37.913208 | 70.221573
1407 | 0.703500 | -38.005524 | 70.100779
1408 | 0.704000 | -38.091965 | 69.859192
1409 | 0.704500 | -38.190994 | 69.657868
1410 | 0.705000 | -38.275757 | 68.973369
1411 | 0.705500 | -38.375626 | 68.530458
1412 | 0.706000 | -38.469620 | 68.329134
1413 | 0.706500 | -38.550186 | 68.127811
1414 | 0.707000 | -38.643341 | 67.523841
1415 | 0.707500 | -38.738174 | 67.282253
1416 | 0.708000 | -38.827972 | 66.678283
1417 | 0.708500 | -38.916092 | 65.993784
1418 | 0.709000 | -39.016800 | 65.711931
1419 | 0.709500 | -39.103241 | 65.107961
1420 | 0.710000 | -39.202271 | 64.423462
1421 | 0.710500 | -39.276123 | 63.779227
1422 | 0.711000 | -39.378510 | 63.054463
1423 | 0.711500 | -39.477539 | 62.329699
1424 | 0.712000 | -39.552231 | 61.524406
1425 | 0.712500 | -39.652100 | 60.880172
1426 | 0.713000 | -39.738541 | 60.316466
1427 | 0.713500 | -39.833374 | 59.108526
1428 | 0.714000 | -39.929047 | 58.665615
1429 | 0.714500 | -40.015488 | 57.739528
1430 | 0.715000 | -40.112000 | 56.209471
1431 | 0.715500 | -40.205994 | 55.565236
1432 | 0.716000 | -40.297470 | 54.598884
1433 | 0.716500 | -40.388107 | 53.229885
1434 | 0.717000 | -40.476227 | 52.021945
1435 | 0.717500 | -40.569382 | 50.693212
1436 | 0.718000 | -40.665894 | 49.042360
1437 | 0.718500 | -40.764084 | 47.995479
1438 | 0.719000 | -40.826187 | 46.465422
1439 | 0.719500 | -40.946198 | 45.176953
1440 | 0.720000 | -41.028442 | 43.365043
1441 | 0.720500 | -41.113205 | 42.076574
1442 | 0.721000 | -41.221466 | 40.143870
1443 | 0.721500 | -41.296997 | 37.808519
1444 | 0.722000 | -41.397705 | 36.077139
1445 | 0.722500 | -41.489182 | 34.265229
1446 | 0.723000 | -41.577301 | 31.648026
1447 | 0.723500 | -41.672974 | 30.077704
1448 | 0.724000 | -41.761932 | 27.379971
1449 | 0.724500 | -41.854248 | 25.245944
1450 | 0.725000 | -41.949921 | 22.588476
1451 | 0.725500 | -42.036362 | 20.253126
1452 | 0.726000 | -42.134552 | 17.555393
1453 | 0.726500 | -42.226868 | 14.817396
1454 | 0.727000 | -42.314987 | 11.958605
1455 | 0.727500 | -42.408981 | 9.421931
1456 | 0.728000 | -42.500458 | 6.120229
1457 | 0.728500 | -42.572632 | 3.019850
1458 | 0.729000 | -42.685928 | 0.281853
1459 | 0.729500 | -42.770691 | -3.060114
1460 | 0.730000 | -42.825241 | -5.878641
1461 | 0.730500 | -43.002319 | -9.502461
1462 | 0.731000 | -43.045959 | -12.401516
1463 | 0.731500 | -43.101349 | -15.622690
1464 | 0.732000 | -43.253250 | -18.763333
1465 | 0.732500 | -43.317032 | -22.306624
1466 | 0.733000 | -43.411865 | -25.608326
1467 | 0.733500 | -43.523483 | -29.030823
1468 | 0.734000 | -43.587265 | -32.372790
1469 | 0.734500 | -43.690491 | -35.392639
1470 | 0.735000 | -43.784485 | -38.654077
1471 | 0.735500 | -43.865891 | -41.392074
1472 | 0.736000 | -43.972473 | -44.693777
1473 | 0.736500 | -44.060593 | -47.914950
1474 | 0.737000 | -44.150391 | -50.129506
1475 | 0.737500 | -44.241867 | -53.149356
1476 | 0.738000 | -44.317398 | -55.847089
1477 | 0.738500 | -44.435730 | -58.544821
1478 | 0.739000 | -44.526367 | -60.799642
1479 | 0.739500 | -44.596863 | -63.094728
1480 | 0.740000 | -44.700089 | -64.785844
1481 | 0.740500 | -44.797440 | -67.241988
1482 | 0.741000 | -44.881363 | -69.174692
1483 | 0.741500 | -44.982910 | -70.624220
1484 | 0.742000 | -45.070190 | -71.993219
1485 | 0.742500 | -45.162506 | -74.288305
1486 | 0.743000 | -45.252304 | -75.415715
1487 | 0.743500 | -45.346298 | -76.462596
1488 | 0.744000 | -45.437775 | -77.590007
1489 | 0.744500 | -45.530930 | -78.193977
1490 | 0.745000 | -45.623245 | -79.200593
1491 | 0.745500 | -45.713043 | -79.764299
1492 | 0.746000 | -45.810394 | -80.811180
1493 | 0.746500 | -45.897675 | -81.254091
1494 | 0.747000 | -45.989990 | -81.576209
1495 | 0.747500 | -46.074753 | -82.542561
1496 | 0.748000 | -46.173782 | -82.985472
1497 | 0.748500 | -46.274490 | -83.146531
1498 | 0.749000 | -46.349182 | -83.428383
1499 | 0.749500 | -46.448212 | -83.871294
1500 | 0.750000 | -46.547241 | -84.394735
1501 | 0.750500 | -46.627808 | -84.636323
1502 | 0.751000 | -46.726837 | -84.757117
1503 | 0.751500 | -46.804047 | -85.159764
1504 | 0.752000 | -46.854401 | -85.522146
1505 | 0.752500 | -46.883774 | -86.045586
1506 | 0.753000 | -46.900558 | -85.602675
1507 | 0.753500 | -46.907272 | -85.763734
1508 | 0.754000 | -46.901398 | -86.287174
1509 | 0.754500 | -46.881256 | -86.730086
1510 | 0.755000 | -46.854401 | -86.246910
1511 | 0.755500 | -46.822510 | -86.850880
1512 | 0.756000 | -46.784744 | -86.730086
1513 | 0.756500 | -46.737747 | -86.850880
1514 | 0.757000 | -46.689072 | -87.092468
1515 | 0.757500 | -46.607666 | -87.253526
1516 | 0.758000 | -46.574097 | -87.736702
1517 | 0.758500 | -46.499405 | -87.535379
1518 | 0.759000 | -46.428909 | -87.696438
1519 | 0.759500 | -46.371002 | -87.897761
1520 | 0.760000 | -46.285400 | -87.615908
1521 | 0.760500 | -46.212387 | -88.300407
1522 | 0.761000 | -46.134338 | -88.179613
1523 | 0.761500 | -46.047058 | -88.139349
1524 | 0.762000 | -45.969849 | -88.501731
1525 | 0.762500 | -45.885925 | -88.300407
1526 | 0.763000 | -45.802002 | -88.300407
1527 | 0.763500 | -45.723114 | -88.622525
1528 | 0.764000 | -45.632477 | -88.743319
1529 | 0.764500 | -45.551910 | -88.662789
1530 | 0.765000 | -45.463791 | -88.541995
1531 | 0.765500 | -45.379868 | -88.703054
1532 | 0.766000 | -45.290070 | -88.904377
1533 | 0.766500 | -45.201950 | -89.105701
1534 | 0.767000 | -45.101242 | -89.065436
1535 | 0.767500 | -45.032425 | -89.226495
1536 | 0.768000 | -44.928360 | -89.468083
1537 | 0.768500 | -44.810028 | -89.790200
1538 | 0.769000 | -44.806671 | -88.984907
1539 | 0.769500 | -44.652252 | -89.387553
1540 | 0.770000 | -44.543991 | -89.226495
1541 | 0.770500 | -44.500351 | -89.145965
1542 | 0.771000 | -44.385376 | -89.709671
1543 | 0.771500 | -44.293900 | -89.307024
1544 | 0.772000 | -44.227600 | -89.548612
1545 | 0.772500 | -44.107590 | -89.508347
1546 | 0.773000 | -44.032898 | -89.588877
1547 | 0.773500 | -43.938904 | -89.910994
1548 | 0.774000 | -43.839035 | -89.588877
1549 | 0.774500 | -43.759308 | -89.588877
1550 | 0.775000 | -43.663635 | -89.709671
1551 | 0.775500 | -43.574677 | -90.072053
1552 | 0.776000 | -43.489075 | -89.709671
1553 | 0.776500 | -43.377457 | -90.112317
1554 | 0.777000 | -43.311157 | -89.790200
1555 | 0.777500 | -43.224716 | -89.830465
1556 | 0.778000 | -43.113098 | -89.910994
1557 | 0.778500 | -43.033371 | -89.991523
1558 | 0.779000 | -42.939377 | -90.353905
1559 | 0.779500 | -42.839508 | -89.870729
1560 | 0.780000 | -42.758102 | -90.152582
1561 | 0.780500 | -42.659073 | -90.273376
1562 | 0.781000 | -42.570114 | -90.192847
1563 | 0.781500 | -42.481155 | -90.273376
1564 | 0.782000 | -42.377930 | -90.152582
1565 | 0.782500 | -42.299881 | -90.072053
1566 | 0.783000 | -42.200012 | -90.273376
1567 | 0.783500 | -42.111893 | -90.273376
1568 | 0.784000 | -42.020416 | -90.152582
1569 | 0.784500 | -41.924744 | -90.394170
1570 | 0.785000 | -41.841660 | -90.152582
1571 | 0.785500 | -41.744308 | -89.951259
1572 | 0.786000 | -41.646118 | -89.790200
1573 | 0.786500 | -41.562195 | -90.394170
1574 | 0.787000 | -41.474915 | -90.192847
1575 | 0.787500 | -41.368332 | -90.192847
1576 | 0.788000 | -41.282730 | -90.233111
1577 | 0.788500 | -41.195450 | -90.635758
1578 | 0.789000 | -41.093063 | -90.716287
1579 | 0.789500 | -41.004105 | -90.514964
1580 | 0.790000 | -40.912628 | -90.635758
1581 | 0.790500 | -40.823669 | -90.394170
1582 | 0.791000 | -40.734711 | -90.555229
1583 | 0.791500 | -40.639877 | -90.353905
1584 | 0.792000 | -40.540848 | -90.514964
1585 | 0.792500 | -40.461960 | -90.273376
1586 | 0.793000 | -40.363770 | -90.474699
1587 | 0.793500 | -40.270615 | -90.112317
1588 | 0.794000 | -40.182495 | -90.676023
1589 | 0.794500 | -40.092697 | -90.555229
1590 | 0.795000 | -39.997864 | -90.434435
1591 | 0.795500 | -39.917297 | -90.072053
1592 | 0.796000 | -39.807358 | -90.313641
1593 | 0.796500 | -39.741898 | -90.031788
1594 | 0.797000 | -39.624405 | -90.595493
1595 | 0.797500 | -39.541321 | -89.830465
1596 | 0.798000 | -39.459915 | -90.072053
1597 | 0.798500 | -39.349136 | -90.837081
1598 | 0.799000 | -39.262695 | -90.474699
1599 | 0.799500 | -39.171219 | -90.112317
1600 | 0.800000 | -39.079742 | -90.394170
1601 | 0.800500 | -38.994980 | -90.716287
1602 | 0.801000 | -38.894272 | -90.474699
1603 | 0.801500 | -38.804474 | -90.555229
1604 | 0.802000 | -38.722229 | -90.635758
1605 | 0.802500 | -38.623199 | -90.313641
1606 | 0.803000 | -38.526688 | -90.233111
1607 | 0.803500 | -38.441925 | -90.192847
1608 | 0.804000 | -38.349609 | -90.474699
1609 | 0.804500 | -38.251419 | -90.233111
1610 | 0.805000 | -38.168335 | -90.031788
1611 | 0.805500 | -38.060913 | -90.112317
1612 | 0.806000 | -37.984543 | -90.434435
1613 | 0.806500 | -37.874603 | -90.434435
1614 | 0.807000 | -37.753754 | -90.555229
1615 | 0.807500 | -37.755432 | -90.514964
1616 | 0.808000 | -37.596817 | -90.353905
1617 | 0.808500 | -37.487717 | -90.072053
1618 | 0.809000 | -37.444916 | -90.353905
1619 | 0.809500 | -37.317352 | -90.273376
1620 | 0.810000 | -37.245178 | -90.394170
1621 | 0.810500 | -37.167130 | -90.434435
1622 | 0.811000 | -37.049637 | -90.152582
1623 | 0.811500 | -36.973267 | -90.474699
1624 | 0.812000 | -36.876755 | -90.233111
1625 | 0.812500 | -36.786118 | -90.353905
1626 | 0.813000 | -36.706390 | -90.273376
1627 | 0.813500 | -36.598969 | -90.756552
1628 | 0.814000 | -36.518402 | -90.474699
1629 | 0.814500 | -36.426926 | -90.595493
1630 | 0.815000 | -36.312790 | -90.313641
1631 | 0.815500 | -36.248169 | -90.434435
1632 | 0.816000 | -36.143265 | -90.474699
1633 | 0.816500 | -36.044235 | -90.434435
1634 | 0.817000 | -35.970383 | -90.394170
1635 | 0.817500 | -35.869675 | -90.514964
1636 | 0.818000 | -35.779037 | -90.152582
1637 | 0.818500 | -35.694275 | -90.273376
1638 | 0.819000 | -35.596924 | -90.474699
1639 | 0.819500 | -35.507965 | -90.434435
1640 | 0.820000 | -35.415649 | -90.072053
1641 | 0.820500 | -35.316620 | -90.152582
1642 | 0.821000 | -35.229340 | -90.112317
1643 | 0.821500 | -35.142899 | -90.353905
1644 | 0.822000 | -35.045547 | -90.031788
1645 | 0.822500 | -34.953232 | -89.870729
1646 | 0.823000 | -34.863434 | -90.031788
1647 | 0.823500 | -34.769440 | -90.313641
1648 | 0.824000 | -34.676285 | -90.031788
1649 | 0.824500 | -34.580612 | -90.072053
1650 | 0.825000 | -34.500046 | -90.072053
1651 | 0.825500 | -34.406891 | -89.508347
1652 | 0.826000 | -34.303665 | -89.870729
1653 | 0.826500 | -34.218903 | -90.273376
1654 | 0.827000 | -34.134140 | -89.588877
1655 | 0.827500 | -34.030075 | -90.233111
1656 | 0.828000 | -33.946991 | -90.233111
1657 | 0.828500 | -33.857193 | -90.595493
1658 | 0.829000 | -33.759003 | -89.951259
1659 | 0.829500 | -33.666687 | -89.830465
1660 | 0.830000 | -33.578568 | -89.951259
1661 | 0.830500 | -33.482895 | -90.313641
1662 | 0.831000 | -33.393097 | -89.790200
1663 | 0.831500 | -33.300781 | -89.870729
1664 | 0.832000 | -33.205109 | -89.910994
1665 | 0.832500 | -33.117828 | -89.830465
1666 | 0.833000 | -33.023834 | -90.233111
1667 | 0.833500 | -32.929001 | -89.629141
1668 | 0.834000 | -32.851791 | -90.152582
1669 | 0.834500 | -32.742691 | -90.273376
1670 | 0.835000 | -32.669678 | -90.394170
1671 | 0.835500 | -32.559738 | -89.991523
1672 | 0.836000 | -32.466583 | -90.233111
1673 | 0.836500 | -32.394409 | -89.951259
1674 | 0.837000 | -32.280273 | -89.709671
1675 | 0.837500 | -32.198029 | -89.790200
1676 | 0.838000 | -32.109070 | -89.951259
1677 | 0.838500 | -32.014236 | -90.072053
1678 | 0.839000 | -31.927795 | -89.548612
1679 | 0.839500 | -31.832962 | -89.951259
1680 | 0.840000 | -31.735611 | -90.072053
1681 | 0.840500 | -31.650009 | -89.669406
1682 | 0.841000 | -31.551819 | -89.669406
1683 | 0.841500 | -31.464539 | -90.031788
1684 | 0.842000 | -31.370544 | -90.031788
1685 | 0.842500 | -31.283264 | -89.910994
1686 | 0.843000 | -31.187592 | -89.629141
1687 | 0.843500 | -31.103668 | -89.548612
1688 | 0.844000 | -30.992889 | -89.548612
1689 | 0.844500 | -30.914841 | -89.991523
1690 | 0.845000 | -30.811615 | -89.870729
1691 | 0.845500 | -30.694962 | -90.031788
1692 | 0.846000 | -30.684052 | -90.031788
1693 | 0.846500 | -30.518723 | -89.588877
1694 | 0.847000 | -30.430603 | -90.152582
1695 | 0.847500 | -30.387802 | -89.790200
1696 | 0.848000 | -30.252686 | -89.991523
1697 | 0.848500 | -30.190582 | -89.669406
1698 | 0.849000 | -30.099106 | -89.709671
1699 | 0.849500 | -29.987488 | -89.951259
1700 | 0.850000 | -29.901886 | -89.830465
1701 | 0.850500 | -29.813766 | -89.548612
1702 | 0.851000 | -29.716415 | -89.387553
1703 | 0.851500 | -29.635849 | -89.790200
1704 | 0.852000 | -29.529266 | -89.387553
1705 | 0.852500 | -29.451218 | -89.669406
1706 | 0.853000 | -29.361420 | -89.870729
1707 | 0.853500 | -29.242249 | -89.669406
1708 | 0.854000 | -29.181824 | -89.669406
1709 | 0.854500 | -29.081955 | -89.749935
1710 | 0.855000 | -28.977890 | -89.790200
1711 | 0.855500 | -28.904877 | -89.427818
1712 | 0.856000 | -28.799133 | -89.669406
1713 | 0.856500 | -28.707657 | -89.387553
1714 | 0.857000 | -28.623734 | -89.025171
1715 | 0.857500 | -28.524704 | -89.790200
1716 | 0.858000 | -28.434067 | -89.266759
1717 | 0.858500 | -28.342590 | -89.266759
1718 | 0.859000 | -28.247757 | -89.387553
1719 | 0.859500 | -28.165512 | -89.548612
1720 | 0.860000 | -28.068161 | -89.508347
1721 | 0.860500 | -27.980881 | -89.347289
1722 | 0.861000 | -27.880173 | -89.347289
1723 | 0.861500 | -27.789536 | -89.387553
1724 | 0.862000 | -27.704773 | -89.427818
1725 | 0.862500 | -27.607422 | -88.501731
1726 | 0.863000 | -27.506714 | -89.266759
1727 | 0.863500 | -27.437057 | -89.065436
1728 | 0.864000 | -27.337189 | -89.588877
1729 | 0.864500 | -27.234802 | -89.307024
1730 | 0.865000 | -27.155075 | -89.347289
1731 | 0.865500 | -27.061081 | -89.508347
1732 | 0.866000 | -26.969604 | -89.427818
1733 | 0.866500 | -26.874771 | -89.427818
1734 | 0.867000 | -26.783295 | -89.266759
1735 | 0.867500 | -26.691818 | -89.387553
1736 | 0.868000 | -26.598663 | -89.307024
1737 | 0.868500 | -26.502151 | -89.226495
1738 | 0.869000 | -26.411514 | -89.468083
1739 | 0.869500 | -26.325912 | -89.468083
1740 | 0.870000 | -26.229401 | -89.226495
1741 | 0.870500 | -26.144638 | -89.387553
1742 | 0.871000 | -26.050644 | -89.025171
1743 | 0.871500 | -25.958328 | -89.226495
1744 | 0.872000 | -25.863495 | -88.984907
1745 | 0.872500 | -25.774536 | -89.307024
1746 | 0.873000 | -25.679703 | -89.186230
1747 | 0.873500 | -25.604172 | -89.065436
1748 | 0.874000 | -25.488358 | -88.864113
1749 | 0.874500 | -25.405273 | -89.468083
1750 | 0.875000 | -25.324707 | -89.387553
1751 | 0.875500 | -25.215607 | -89.186230
1752 | 0.876000 | -25.135880 | -89.709671
1753 | 0.876500 | -25.038528 | -89.266759
1754 | 0.877000 | -24.948730 | -89.266759
1755 | 0.877500 | -24.855576 | -89.105701
1756 | 0.878000 | -24.759064 | -89.065436
1757 | 0.878500 | -24.671783 | -89.065436
1758 | 0.879000 | -24.581146 | -89.105701
1759 | 0.879500 | -24.488831 | -89.266759
1760 | 0.880000 | -24.399033 | -89.025171
1761 | 0.880500 | -24.310074 | -89.226495
1762 | 0.881000 | -24.214401 | -88.904377
1763 | 0.881500 | -24.122925 | -88.783583
1764 | 0.882000 | -24.038162 | -88.823848
1765 | 0.882500 | -23.928223 | -88.743319
1766 | 0.883000 | -23.848495 | -89.025171
1767 | 0.883500 | -23.739395 | -89.065436
1768 | 0.884000 | -23.620224 | -88.904377
1769 | 0.884500 | -23.622742 | -88.622525
1770 | 0.885000 | -23.454056 | -89.186230
1771 | 0.885500 | -23.364258 | -88.904377
1772 | 0.886000 | -23.315582 | -88.783583
1773 | 0.886500 | -23.182144 | -88.743319
1774 | 0.887000 | -23.118362 | -88.622525
1775 | 0.887500 | -23.030243 | -88.783583
1776 | 0.888000 | -22.910233 | -88.743319
1777 | 0.888500 | -22.839737 | -88.461466
1778 | 0.889000 | -22.745743 | -88.783583
1779 | 0.889500 | -22.649231 | -88.783583
1780 | 0.890000 | -22.567825 | -88.944642
1781 | 0.890500 | -22.462082 | -88.662789
1782 | 0.891000 | -22.375641 | -88.783583
1783 | 0.891500 | -22.290039 | -88.823848
1784 | 0.892000 | -22.171707 | -88.703054
1785 | 0.892500 | -22.110443 | -88.582260
1786 | 0.893000 | -22.005539 | -88.582260
1787 | 0.893500 | -21.912384 | -88.783583
1788 | 0.894000 | -21.833496 | -88.541995
1789 | 0.894500 | -21.730270 | -88.622525
1790 | 0.895000 | -21.636276 | -88.018555
1791 | 0.895500 | -21.551514 | -88.662789
1792 | 0.896000 | -21.459198 | -88.461466
1793 | 0.896500 | -21.369400 | -88.864113
1794 | 0.897000 | -21.274567 | -88.662789
1795 | 0.897500 | -21.182251 | -88.179613
1796 | 0.898000 | -21.094971 | -88.662789
1797 | 0.898500 | -21.000977 | -88.461466
1798 | 0.899000 | -20.910339 | -88.380937
1799 | 0.899500 | -20.813828 | -88.703054
1800 | 0.900000 | -20.724030 | -88.662789
1801 | 0.900500 | -20.635071 | -88.340672
1802 | 0.901000 | -20.541077 | -88.421201
1803 | 0.901500 | -20.436172 | -87.897761
1804 | 0.902000 | -20.367355 | -88.139349
1805 | 0.902500 | -20.269165 | -88.340672
1806 | 0.903000 | -20.169296 | -88.340672
1807 | 0.903500 | -20.084534 | -88.421201
1808 | 0.904000 | -19.988022 | -88.501731
1809 | 0.904500 | -19.895706 | -88.219878
1810 | 0.905000 | -19.805069 | -88.421201
1811 | 0.905500 | -19.709396 | -88.300407
1812 | 0.906000 | -19.617081 | -87.776967
1813 | 0.906500 | -19.522247 | -88.139349
1814 | 0.907000 | -19.434128 | -88.179613
1815 | 0.907500 | -19.346848 | -88.099084
1816 | 0.908000 | -19.254532 | -88.139349
1817 | 0.908500 | -19.158859 | -88.461466
1818 | 0.909000 | -19.065704 | -88.300407
1819 | 0.909500 | -18.974228 | -88.179613
1820 | 0.910000 | -18.891983 | -88.179613
1821 | 0.910500 | -18.788757 | -88.300407
1822 | 0.911000 | -18.693085 | -88.340672
1823 | 0.911500 | -18.608322 | -87.857496
1824 | 0.912000 | -18.529434 | -88.582260
1825 | 0.912500 | -18.412781 | -87.897761
1826 | 0.913000 | -18.332214 | -88.018555
1827 | 0.913500 | -18.249969 | -88.018555
1828 | 0.914000 | -18.140869 | -87.817232
1829 | 0.914500 | -18.056107 | -87.857496
1830 | 0.915000 | -17.967148 | -87.414585
1831 | 0.915500 | -17.871475 | -87.938026
1832 | 0.916000 | -17.784195 | -88.139349
1833 | 0.916500 | -17.687683 | -87.897761
1834 | 0.917000 | -17.600403 | -88.099084
1835 | 0.917500 | -17.505569 | -88.461466
1836 | 0.918000 | -17.411575 | -88.018555
1837 | 0.918500 | -17.321777 | -87.656173
1838 | 0.919000 | -17.222748 | -87.857496
1839 | 0.919500 | -17.135468 | -87.978290
1840 | 0.920000 | -17.041473 | -87.776967
1841 | 0.920500 | -16.960907 | -87.776967
1842 | 0.921000 | -16.854324 | -87.495114
1843 | 0.921500 | -16.769562 | -87.776967
1844 | 0.922000 | -16.660461 | -88.099084
1845 | 0.922500 | -16.573181 | -87.776967
1846 | 0.923000 | -16.533737 | -88.300407
1847 | 0.923500 | -16.361694 | -87.736702
1848 | 0.924000 | -16.298752 | -87.656173
1849 | 0.924500 | -16.237488 | -87.736702
1850 | 0.925000 | -16.100693 | -87.736702
1851 | 0.925500 | -16.045303 | -87.454850
1852 | 0.926000 | -15.942917 | -87.736702
1853 | 0.926500 | -15.837173 | -87.334056
1854 | 0.927000 | -15.761642 | -87.817232
1855 | 0.927500 | -15.662613 | -87.575644
1856 | 0.928000 | -15.577011 | -87.454850
1857 | 0.928500 | -15.477142 | -87.776967
1858 | 0.929000 | -15.385666 | -87.454850
1859 | 0.929500 | -15.304260 | -87.535379
1860 | 0.930000 | -15.222015 | -87.535379
1861 | 0.930500 | -15.096130 | -87.495114
1862 | 0.931000 | -15.039063 | -87.414585
1863 | 0.931500 | -14.928284 | -87.897761
1864 | 0.932000 | -14.835968 | -87.575644
1865 | 0.932500 | -14.757080 | -87.535379
1866 | 0.933000 | -14.646301 | -87.696438
1867 | 0.933500 | -14.568253 | -87.615908
1868 | 0.934000 | -14.480133 | -87.334056
1869 | 0.934500 | -14.381104 | -87.615908
1870 | 0.935000 | -14.292145 | -88.018555
1871 | 0.935500 | -14.197311 | -87.454850
1872 | 0.936000 | -14.106674 | -87.495114
1873 | 0.936500 | -14.012680 | -87.495114
1874 | 0.937000 | -13.917847 | -87.575644
1875 | 0.937500 | -13.832245 | -87.495114
1876 | 0.938000 | -13.736572 | -87.615908
1877 | 0.938500 | -13.641739 | -87.656173
1878 | 0.939000 | -13.550262 | -87.132732
1879 | 0.939500 | -13.462982 | -87.414585
1880 | 0.940000 | -13.361435 | -87.414585
1881 | 0.940500 | -13.286743 | -86.569027
1882 | 0.941000 | -13.184357 | -87.092468
1883 | 0.941500 | -13.092880 | -87.172997
1884 | 0.942000 | -13.007278 | -87.052203
1885 | 0.942500 | -12.908249 | -87.052203
1886 | 0.943000 | -12.822647 | -87.414585
1887 | 0.943500 | -12.725296 | -87.414585
1888 | 0.944000 | -12.633820 | -86.971674
1889 | 0.944500 | -12.545700 | -87.293791
1890 | 0.945000 | -12.455902 | -87.011938
1891 | 0.945500 | -12.354355 | -87.293791
1892 | 0.946000 | -12.271271 | -87.092468
1893 | 0.946500 | -12.173080 | -87.132732
1894 | 0.947000 | -12.088318 | -87.495114
1895 | 0.947500 | -11.993484 | -87.414585
1896 | 0.948000 | -11.897812 | -86.649556
1897 | 0.948500 | -11.808853 | -87.092468
1898 | 0.949000 | -11.714020 | -87.011938
1899 | 0.949500 | -11.614151 | -87.052203
1900 | 0.950000 | -11.541138 | -87.011938
1901 | 0.950500 | -11.451340 | -87.213262
1902 | 0.951000 | -11.339722 | -86.971674
1903 | 0.951500 | -11.254959 | -86.810615
1904 | 0.952000 | -11.173553 | -86.931409
1905 | 0.952500 | -11.067810 | -86.649556
1906 | 0.953000 | -10.983887 | -86.609292
1907 | 0.953500 | -10.894928 | -86.810615
1908 | 0.954000 | -10.802612 | -87.253526
1909 | 0.954500 | -10.705261 | -86.810615
1910 | 0.955000 | -10.612106 | -86.528762
1911 | 0.955500 | -10.528183 | -86.569027
1912 | 0.956000 | -10.435867 | -86.931409
1913 | 0.956500 | -10.340195 | -86.891144
1914 | 0.957000 | -10.251236 | -86.488498
1915 | 0.957500 | -10.156403 | -86.810615
1916 | 0.958000 | -10.060730 | -87.052203
1917 | 0.958500 | -9.975128 | -87.293791
1918 | 0.959000 | -9.891205 | -86.770350
1919 | 0.959500 | -9.780426 | -86.850880
1920 | 0.960000 | -9.699020 | -86.891144
1921 | 0.960500 | -9.590759 | -86.569027
1922 | 0.961000 | -9.486694 | -86.488498
1923 | 0.961500 | -9.469070 | -86.609292
1924 | 0.962000 | -9.283600 | -86.689821
1925 | 0.962500 | -9.221497 | -86.891144
1926 | 0.963000 | -9.162750 | -86.649556
1927 | 0.963500 | -9.028473 | -86.569027
1928 | 0.964000 | -8.976440 | -86.569027
1929 | 0.964500 | -8.874893 | -86.649556
1930 | 0.965000 | -8.772507 | -86.770350
1931 | 0.965500 | -8.690262 | -86.085851
1932 | 0.966000 | -8.592072 | -86.166380
1933 | 0.966500 | -8.503952 | -86.488498
1934 | 0.967000 | -8.410797 | -86.085851
1935 | 0.967500 | -8.315125 | -86.850880
1936 | 0.968000 | -8.231201 | -86.569027
1937 | 0.968500 | -8.147278 | -86.730086
1938 | 0.969000 | -8.028107 | -86.327439
1939 | 0.969500 | -7.960968 | -86.448233
1940 | 0.970000 | -7.855225 | -86.166380
1941 | 0.970500 | -7.762070 | -86.407968
1942 | 0.971000 | -7.689056 | -86.689821
1943 | 0.971500 | -7.575760 | -86.287174
1944 | 0.972000 | -7.495193 | -86.206645
1945 | 0.972500 | -7.401199 | -86.609292
1946 | 0.973000 | -7.308884 | -86.085851
1947 | 0.973500 | -7.218246 | -86.367704
1948 | 0.974000 | -7.118378 | -86.287174
1949 | 0.974500 | -7.030258 | -86.367704
1950 | 0.975000 | -6.937943 | -86.689821
1951 | 0.975500 | -6.844788 | -86.488498
1952 | 0.976000 | -6.752472 | -86.367704
1953 | 0.976500 | -6.664352 | -85.924792
1954 | 0.977000 | -6.574554 | -86.166380
1955 | 0.977500 | -6.478043 | -86.005322
1956 | 0.978000 | -6.387405 | -86.327439
1957 | 0.978500 | -6.281662 | -86.448233
1958 | 0.979000 | -6.212006 | -86.407968
1959 | 0.979500 | -6.110458 | -85.965057
1960 | 0.980000 | -6.014786 | -86.850880
1961 | 0.980500 | -5.930023 | -85.803998
1962 | 0.981000 | -5.835190 | -85.884528
1963 | 0.981500 | -5.742874 | -85.763734
1964 | 0.982000 | -5.653076 | -86.085851
1965 | 0.982500 | -5.563278 | -86.126116
1966 | 0.983000 | -5.469284 | -85.602675
1967 | 0.983500 | -5.379486 | -86.126116
1968 | 0.984000 | -5.282974 | -85.844263
1969 | 0.984500 | -5.200729 | -85.763734
1970 | 0.985000 | -5.100021 | -85.803998
1971 | 0.985500 | -5.006866 | -85.884528
1972 | 0.986000 | -4.914551 | -86.206645
1973 | 0.986500 | -4.828949 | -85.683204
1974 | 0.987000 | -4.734116 | -85.723469
1975 | 0.987500 | -4.638443 | -85.884528
1976 | 0.988000 | -4.532700 | -86.005322
1977 | 0.988500 | -4.461365 | -85.844263
1978 | 0.989000 | -4.373245 | -85.884528
1979 | 0.989500 | -4.268341 | -86.367704
1980 | 0.990000 | -4.182739 | -85.522146
1981 | 0.990500 | -4.093781 | -85.723469
1982 | 0.991000 | -3.993073 | -86.166380
1983 | 0.991500 | -3.908310 | -85.844263
1984 | 0.992000 | -3.815155 | -85.965057
1985 | 0.992500 | -3.724518 | -85.481881
1986 | 0.993000 | -3.627167 | -85.602675
1987 | 0.993500 | -3.531494 | -85.803998
1988 | 0.994000 | -3.445053 | -85.924792
1989 | 0.994500 | -3.356934 | -85.361087
1990 | 0.995000 | -3.257065 | -85.763734
1991 | 0.995500 | -3.171463 | -85.240293
1992 | 0.996000 | -3.080826 | -85.642940
1993 | 0.996500 | -2.989349 | -85.602675
1994 | 0.997000 | -2.894516 | -85.320822
1995 | 0.997500 | -2.808914 | -85.441616
1996 | 0.998000 | -2.708206 | -85.763734
1997 | 0.998500 | -2.622604 | -85.763734
1998 | 0.999000 | -2.515182 | -85.280558
1999 | 0.999500 | -2.446365 | -85.441616
2000 | 1.000000 | -2.369995 | -85.562410
2001 | 1.000500 | -2.202988 | -85.522146
Hysteresis | Filter | Version: | 5.30.0 | - | Radiant | Technologies, | Inc., | 2001 | - | 5/06/21