## Sheet
»»»»»»»»»»»»»»»»»»»»»»»»»»»»»»»» | Hysteresis | Filter | «««««««««««««««««««««««««««««««««
»»» | Executed | Version: | 5.30.0
»»» | Vision | Version: | 5.30.0 | (R)
»»» | Vision | Compiled: | 5/06/21
»»» | Windows | Version: | Windows | 8, | 8.1 | or | 10
»»» | Processor | Information: | x86 | (AMD | or | Intel) | - | 12 | Processors
»»» | Execution | Count: | 1
»»»»»»»»»»»»»»»»»»»»»»»»»»»»»»»»»»»»»»»»»»««««««««««««««««««««««««««««««««««««««««««
Stored: | 12/1/2021 | - | 13:0:44
Configured: | 11/29/21 | 10:18:03 | AM
Executed: | 11/30/21 | 04:36:31 | PM
»»»»»»»»»»»»»»»»»»»»»»»»»»»»»»»» | Sample | Info | ««««««««««««««««««««««««««««««««
Sample | Name: | Int. | Ref. | Ferroelectric
Lot | Name: | N/A
Wafer | Name: | N/A
Die | Row/Column: | 0/0
Capacitor | Number: | 0
Sample | Area | (cm2): | 7.85e-05
Sample | Thickness | (µm): | 1.00e-01
»»»»»»»»»»»»»»»»»»»»»»»»»»»»» | Hysteresis | Filter | Info | ««««««««««««««««««««««««««««««
Task | Name: | Hyst | Filter:4134
»»»»»»»»»»»»»»»»»»»»»»»»»»» | Hysteresis | Filter | Plot | Info | ««««««««««««««««««««««««««««
Plot | Enabled
Append | Data
Plot | Title:
Plot | Subtitle:
Plot | X-Axis | label: | Voltage
Plot | Y-Axis | label: | mA/cm2
Filter | Type: | Current | Density | (mA/cm2) | Vs | Voltage
Number | of | Associated | Tasks: | 1
Max. | Number | of | Data | Points: | 2001
»»»»»»»»»»»»»»»»»»»»»»»»»»»»»»»»»»»»»» | Data | «««««««««««««««««««««««««««««««««««««««
---> | Task: | 1 | Hysteresis
---> | Trace: | 1
Point | Number | Time | (ms) | Voltage | mA/cm2
1 | 0.000500 | -0.988617 | -100.378610
2 | 0.002500 | -0.939102 | -29.753695
3 | 0.004500 | -0.746918 | 86.456572
4 | 0.006500 | -0.489273 | 122.072057
5 | 0.008500 | -0.195541 | -49.063568
6 | 0.010500 | 0.147705 | -191.437586
7 | 0.012500 | 0.484238 | -52.112426
8 | 0.014500 | 0.840073 | 109.887019
9 | 0.016500 | 1.206818 | 112.295361
10 | 0.018500 | 1.580276 | -68.432788
11 | 0.020500 | 1.936951 | -55.929905
12 | 0.022500 | 2.286072 | -81.883636
13 | 0.024500 | 2.659531 | 152.955352
14 | 0.026500 | 3.025436 | 83.984530
15 | 0.028500 | 3.393860 | 68.688995
16 | 0.030500 | 3.758926 | 333.555398
17 | 0.032500 | 4.124832 | 246.931940
18 | 0.034500 | 4.501648 | -16.960878
19 | 0.036500 | 4.879303 | -170.146816
20 | 0.038500 | 5.227585 | -311.367905
21 | 0.040500 | 5.601044 | 28.003384
22 | 0.042500 | 5.967789 | 270.451708
23 | 0.044500 | 6.342926 | 106.248885
24 | 0.046500 | 6.702118 | 23.186699
25 | 0.048500 | 7.091522 | -35.535858
26 | 0.050500 | 7.439804 | -168.148404
27 | 0.052500 | 7.806549 | -54.879458
28 | 0.054500 | 8.166580 | -25.902489
29 | 0.056500 | 8.527451 | 416.950653
30 | 0.058500 | 8.911819 | 507.237865
31 | 0.060500 | 9.274368 | 173.938674
32 | 0.062500 | 9.644470 | -196.305512
33 | 0.064500 | 10.008698 | -222.054277
34 | 0.066500 | 10.383835 | -55.007561
35 | 0.068500 | 10.744705 | 127.283449
36 | 0.070500 | 11.113968 | -37.764856
37 | 0.072500 | 11.475677 | 1.665343
38 | 0.074500 | 11.839066 | 178.396669
39 | 0.076500 | 12.216721 | 98.332101
40 | 0.078500 | 12.582626 | -50.395842
41 | 0.080500 | 12.949371 | -243.140082
42 | 0.082500 | 13.315277 | -33.614308
43 | 0.084500 | 13.696289 | 262.176234
44 | 0.086500 | 14.042053 | 424.816196
45 | 0.088500 | 14.411316 | 46.322157
46 | 0.090500 | 14.774704 | -180.266977
47 | 0.092500 | 15.151520 | -117.778183
48 | 0.094500 | 15.514069 | 74.530506
49 | 0.096500 | 15.879135 | 254.105725
50 | 0.098500 | 16.260986 | 150.418906
51 | 0.100500 | 16.613464 | 65.332688
52 | 0.102500 | 16.987762 | 57.339041
53 | 0.104500 | 17.338562 | -5.354718
54 | 0.106500 | 17.725449 | -182.342251
55 | 0.108500 | 18.079605 | 70.277476
56 | 0.110500 | 18.455582 | 241.064808
57 | 0.112500 | 18.818130 | 192.949205
58 | 0.114500 | 19.197464 | 75.504091
59 | 0.116500 | 19.558334 | -103.635578
60 | 0.118500 | 19.926758 | -94.104691
61 | 0.120500 | 20.286789 | 143.270742
62 | 0.122500 | 20.659409 | 25.108249
63 | 0.124500 | 21.031189 | 74.325540
64 | 0.126500 | 21.389542 | 137.864782
65 | 0.128500 | 21.763840 | -296.456679
66 | 0.130500 | 22.131424 | -23.289182
67 | 0.132500 | 22.507401 | 167.764094
68 | 0.134500 | 22.812881 | 371.935149
69 | 0.136500 | 23.238373 | 410.084315
70 | 0.138500 | 23.590851 | 61.873899
71 | 0.140500 | 23.966827 | -274.192324
72 | 0.142500 | 24.321823 | -164.305305
73 | 0.144500 | 24.689407 | -178.114842
74 | 0.146500 | 25.062027 | -33.281240
75 | 0.148500 | 25.430450 | 132.510064
76 | 0.150500 | 25.794678 | 317.824311
77 | 0.152500 | 26.157227 | 332.299985
78 | 0.154500 | 26.534042 | 144.372430
79 | 0.156500 | 26.892395 | -215.111078
80 | 0.158500 | 27.260818 | -223.309690
81 | 0.160500 | 27.626724 | 180.881873
82 | 0.162500 | 27.995987 | 447.951653
83 | 0.164500 | 28.360214 | 369.783014
84 | 0.166500 | 28.728638 | 57.082835
85 | 0.168500 | 29.097061 | -59.311832
86 | 0.170500 | 29.466324 | -187.312659
87 | 0.172500 | 29.864120 | -80.884430
88 | 0.174500 | 30.171280 | 164.433408
89 | 0.176500 | 30.574951 | 323.588960
90 | 0.178500 | 30.924911 | 453.511337
91 | 0.180500 | 31.311798 | 201.942057
92 | 0.182500 | 31.661758 | -162.563100
93 | 0.184500 | 32.036057 | -173.041951
94 | 0.186500 | 32.399445 | -60.490383
95 | 0.188500 | 32.768707 | 173.579985
96 | 0.190500 | 33.137970 | 482.206479
97 | 0.192500 | 33.498840 | 485.665268
98 | 0.194500 | 33.873138 | 355.204857
99 | 0.196500 | 34.234848 | 233.224886
100 | 0.198500 | 34.606628 | 315.364728
101 | 0.200500 | 34.959946 | 510.261103
102 | 0.202500 | 35.344315 | 823.294351
103 | 0.204500 | 35.700989 | 1036.945051
104 | 0.206500 | 36.079483 | 1123.722233
105 | 0.208500 | 36.442032 | 1431.810693
106 | 0.210500 | 36.819687 | 1820.117445
107 | 0.212500 | 37.190628 | 2742.666241
108 | 0.214500 | 37.538910 | 3790.961245
109 | 0.216500 | 37.912369 | 5461.607749
110 | 0.218500 | 38.279953 | 6840.844843
111 | 0.220500 | 38.655090 | 8401.296880
112 | 0.222500 | 39.018478 | 9675.361157
113 | 0.224500 | 39.387741 | 10781.456375
114 | 0.226500 | 39.751968 | 11107.325574
115 | 0.228500 | 40.131302 | 10870.257589
116 | 0.230500 | 40.488815 | 8763.419316
117 | 0.232500 | 40.856400 | 6181.727694
118 | 0.234500 | 41.220627 | 3615.946503
119 | 0.236500 | 41.587372 | 2027.286118
120 | 0.238500 | 41.957474 | 1217.058304
121 | 0.240500 | 42.310791 | 1078.194317
122 | 0.242500 | 42.690964 | 676.923509
123 | 0.244500 | 43.052673 | 506.648590
124 | 0.246500 | 43.421097 | 376.341903
125 | 0.248500 | 43.784485 | 378.058488
126 | 0.250500 | 44.195709 | 371.525219
127 | 0.252500 | 44.391251 | 463.400913
128 | 0.254500 | 44.400482 | 444.082934
129 | 0.256500 | 44.244385 | 329.942885
130 | 0.258500 | 44.006882 | 271.630258
131 | 0.260500 | 43.724060 | 150.444527
132 | 0.262500 | 43.400955 | -14.911225
133 | 0.264500 | 43.066940 | 130.383549
134 | 0.266500 | 42.714462 | 224.360137
135 | 0.268500 | 42.367859 | 164.125960
136 | 0.270500 | 41.995239 | 133.534890
137 | 0.272500 | 41.638565 | 52.471116
138 | 0.274500 | 41.269302 | -74.274299
139 | 0.276500 | 40.906754 | -269.170674
140 | 0.278500 | 40.540848 | -151.546215
141 | 0.280500 | 40.171585 | 54.648872
142 | 0.282500 | 39.800644 | 321.257480
143 | 0.284500 | 39.438934 | 315.339107
144 | 0.286500 | 39.078903 | 209.910083
145 | 0.288500 | 38.660965 | 75.375987
146 | 0.290500 | 38.359680 | -11.990470
147 | 0.292500 | 37.967758 | -241.013567
148 | 0.294500 | 37.609406 | -188.824279
149 | 0.296500 | 37.227554 | 11.478057
150 | 0.298500 | 36.878433 | 330.865228
151 | 0.300500 | 36.500778 | 123.414729
152 | 0.302500 | 36.139908 | -265.968092
153 | 0.304500 | 35.773163 | -320.796308
154 | 0.306500 | 35.401382 | -221.131933
155 | 0.308500 | 35.043869 | 175.834603
156 | 0.310500 | 34.664536 | 270.631052
157 | 0.312500 | 34.304504 | 64.999619
158 | 0.314500 | 33.936920 | -95.232000
159 | 0.316500 | 33.577728 | -17.140223
160 | 0.318500 | 33.203430 | -127.898344
161 | 0.320500 | 32.836685 | -56.237353
162 | 0.322500 | 32.466583 | -10.837540
163 | 0.324500 | 32.096481 | 121.236972
164 | 0.326500 | 31.736450 | 29.105072
165 | 0.328500 | 31.349564 | -53.675287
166 | 0.330500 | 31.002960 | -216.110284
167 | 0.332500 | 30.632858 | -119.597250
168 | 0.334500 | 30.279541 | 23.340423
169 | 0.336500 | 29.881744 | 71.097337
170 | 0.338500 | 29.532623 | 3.689375
171 | 0.340500 | 29.164200 | 75.042919
172 | 0.342500 | 28.794937 | -122.851074
173 | 0.344500 | 28.421478 | -263.969680
174 | 0.346500 | 28.064804 | -299.018746
175 | 0.348500 | 27.691345 | 1.229792
176 | 0.350500 | 27.323761 | 292.613580
177 | 0.352500 | 26.959534 | 268.786364
178 | 0.354500 | 26.586075 | -121.775006
179 | 0.356500 | 26.226044 | -243.293806
180 | 0.358500 | 25.855103 | -311.496008
181 | 0.360500 | 25.490036 | 157.797657
182 | 0.362500 | 25.124969 | 55.212526
183 | 0.364500 | 24.780884 | -70.815510
184 | 0.366500 | 24.382248 | 22.674286
185 | 0.368500 | 24.028931 | -40.224439
186 | 0.370500 | 23.648758 | -104.916611
187 | 0.372500 | 23.289566 | -34.792859
188 | 0.374500 | 22.920303 | -248.776628
189 | 0.376500 | 22.549362 | -21.700701
190 | 0.378500 | 22.181778 | 328.328783
191 | 0.380500 | 21.812515 | 14.526915
192 | 0.382500 | 21.459198 | 34.485411
193 | 0.384500 | 21.073151 | -139.940056
194 | 0.386500 | 20.714798 | -252.619727
195 | 0.388500 | 20.346375 | 2.715790
196 | 0.390500 | 19.982147 | 196.305512
197 | 0.392500 | 19.601974 | 105.044714
198 | 0.394500 | 19.245300 | 81.268740
199 | 0.396500 | 18.870163 | -260.920821
200 | 0.398500 | 18.505096 | -301.042778
201 | 0.400500 | 18.144226 | -295.175646
202 | 0.402500 | 17.778320 | -25.031387
203 | 0.404500 | 17.456894 | 63.795448
204 | 0.406500 | 17.018814 | 244.959149
205 | 0.408500 | 16.681442 | 250.595695
206 | 0.410500 | 16.301270 | -61.182141
207 | 0.412500 | 15.947113 | -293.740889
208 | 0.414500 | 15.570297 | -97.127929
209 | 0.416500 | 15.210266 | 49.268533
210 | 0.418500 | 14.836807 | 205.708295
211 | 0.420500 | 14.460831 | -19.625427
212 | 0.422500 | 14.102478 | -152.827249
213 | 0.424500 | 13.734055 | -173.836191
214 | 0.426500 | 13.369827 | -1.229792
215 | 0.428500 | 12.998886 | -20.880839
216 | 0.430500 | 12.642212 | -202.172643
217 | 0.432500 | 12.253647 | 40.121957
218 | 0.434500 | 11.895294 | 53.752149
219 | 0.436500 | 11.527710 | 85.752356
220 | 0.438500 | 11.164322 | -79.116604
221 | 0.440500 | 10.790863 | -179.703323
222 | 0.442500 | 10.432510 | -70.303096
223 | 0.444500 | 10.070801 | 155.671142
224 | 0.446500 | 9.693985 | 74.607368
225 | 0.448500 | 9.329758 | 32.666344
226 | 0.450500 | 8.952103 | -35.587099
227 | 0.452500 | 8.598785 | -12.784710
228 | 0.454500 | 8.225327 | -262.381199
229 | 0.456500 | 7.861938 | -231.328957
230 | 0.458500 | 7.488480 | -184.391904
231 | 0.460500 | 7.127609 | 4.919167
232 | 0.462500 | 6.750793 | 179.652082
233 | 0.464500 | 6.388245 | 148.574219
234 | 0.466500 | 6.021500 | -12.810331
235 | 0.468500 | 5.639648 | -114.934289
236 | 0.470500 | 5.290527 | -192.231827
237 | 0.472500 | 4.913712 | -78.347984
238 | 0.474500 | 4.545288 | -118.264976
239 | 0.476500 | 4.180222 | 122.543626
240 | 0.478500 | 3.822708 | 131.792685
241 | 0.480500 | 3.397217 | 46.373398
242 | 0.482500 | 3.090057 | 9.402783
243 | 0.484500 | 2.711563 | -113.653256
244 | 0.486500 | 2.348175 | -150.649492
245 | 0.488500 | 1.968002 | -102.508268
246 | 0.490500 | 1.603775 | -59.004384
247 | 0.492500 | 1.238708 | 87.212733
248 | 0.494500 | 0.868607 | 60.669727
249 | 0.496500 | 0.498505 | -156.209176
250 | 0.498500 | 0.125046 | -274.704737
251 | 0.500500 | -0.229950 | -65.102102
252 | 0.502500 | -0.600052 | 205.349606
253 | 0.504500 | -0.960083 | 39.609543
254 | 0.506500 | -1.330185 | -222.899759
255 | 0.508500 | -1.687698 | -63.872310
256 | 0.510500 | -2.058640 | -69.098925
257 | 0.512500 | -2.435455 | -60.695348
258 | 0.514500 | -2.799683 | 36.663167
259 | 0.516500 | -3.168945 | -6.917579
260 | 0.518500 | -3.495407 | -28.336452
261 | 0.520500 | -3.910828 | -130.716617
262 | 0.522500 | -4.253235 | -305.398290
263 | 0.524500 | -4.637604 | -135.046509
264 | 0.526500 | -4.982529 | 52.086806
265 | 0.528500 | -5.373611 | -21.880045
266 | 0.530500 | -5.726929 | 69.688200
267 | 0.532500 | -6.108780 | 113.832601
268 | 0.534500 | -6.467972 | 132.510064
269 | 0.536500 | -6.849823 | -66.895548
270 | 0.538500 | -7.209015 | -215.495388
271 | 0.540500 | -7.571564 | -269.708708
272 | 0.542500 | -7.937469 | 151.904905
273 | 0.544500 | -8.305893 | 414.875379
274 | 0.546500 | -8.682709 | 182.675320
275 | 0.548500 | -9.036026 | -134.610958
276 | 0.550500 | -9.410324 | -329.789161
277 | 0.552500 | -9.778748 | -333.709122
278 | 0.554500 | -10.142975 | -121.775006
279 | 0.556500 | -10.494614 | -302.861845
280 | 0.558500 | -10.869751 | -116.881460
281 | 0.560500 | -11.249084 | 114.498738
282 | 0.562500 | -11.612473 | 65.332688
283 | 0.564500 | -11.985931 | -107.888607
284 | 0.566500 | -12.344284 | -131.254651
285 | 0.568500 | -12.717743 | -32.538241
286 | 0.570500 | -13.079453 | 170.223678
287 | 0.572500 | -13.442841 | 5.918373
288 | 0.574500 | -13.803711 | -68.074099
289 | 0.576500 | -14.176331 | -25.082628
290 | 0.578500 | -14.541397 | -38.943406
291 | 0.580500 | -14.910660 | -172.196469
292 | 0.582500 | -15.279922 | -239.809396
293 | 0.584500 | -15.652542 | 41.531093
294 | 0.586500 | -16.018448 | 142.194674
295 | 0.588500 | -16.379318 | 228.203236
296 | 0.590500 | -16.745224 | 21.777563
297 | 0.592500 | -17.112808 | -193.410377
298 | 0.594500 | -17.481232 | -252.952795
299 | 0.596500 | -17.804337 | -256.514067
300 | 0.598500 | -18.228149 | -112.654051
301 | 0.600500 | -18.580627 | 117.188908
302 | 0.602500 | -18.950729 | 149.189115
303 | 0.604500 | -19.314117 | 90.056627
304 | 0.606500 | -19.680023 | -48.909844
305 | 0.608500 | -20.047607 | -214.368079
306 | 0.610500 | -20.416870 | -167.866577
307 | 0.612500 | -20.787811 | 9.607748
308 | 0.614500 | -21.149521 | 198.483268
309 | 0.616500 | -21.520462 | 219.799659
310 | 0.618500 | -21.879654 | -178.447910
311 | 0.620500 | -22.248917 | -474.392177
312 | 0.622500 | -22.611465 | -357.023924
313 | 0.624500 | -22.991638 | -163.177996
314 | 0.626500 | -23.355026 | -6.533269
315 | 0.628500 | -23.723450 | 64.948378
316 | 0.630500 | -24.087677 | 9.069714
317 | 0.632500 | -24.457779 | 319.489654
318 | 0.634500 | -24.848022 | 225.641170
319 | 0.636500 | -25.175323 | 13.450848
320 | 0.638500 | -25.571442 | -180.497563
321 | 0.640500 | -25.923920 | -445.799518
322 | 0.642500 | -26.306610 | -181.496769
323 | 0.644500 | -26.655731 | 8.070509
324 | 0.646500 | -27.025833 | 75.888401
325 | 0.648500 | -27.397614 | 43.631987
326 | 0.650500 | -27.766037 | -64.948378
327 | 0.652500 | -28.131943 | -394.916883
328 | 0.654500 | -28.501205 | -376.418765
329 | 0.656500 | -28.869629 | -231.713267
330 | 0.658500 | -29.237213 | 182.367872
331 | 0.660500 | -29.601440 | 383.874378
332 | 0.662500 | -29.966507 | 183.648905
333 | 0.664500 | -30.339966 | -320.591343
334 | 0.666500 | -30.701675 | -631.344352
335 | 0.668500 | -31.070099 | -121.928730
336 | 0.670500 | -31.425934 | -51.523151
337 | 0.672500 | -31.810303 | 277.523010
338 | 0.674500 | -32.189636 | 248.264214
339 | 0.676500 | -32.536240 | -26.876074
340 | 0.678500 | -32.909698 | -259.742271
341 | 0.680500 | -33.271408 | -256.180999
342 | 0.682500 | -33.651581 | -525.377294
343 | 0.684500 | -34.007416 | -236.658054
344 | 0.686500 | -34.375000 | -301.965122
345 | 0.688500 | -34.741745 | -92.849279
346 | 0.690500 | -35.117722 | 32.794447
347 | 0.692500 | -35.471039 | -188.158141
348 | 0.694500 | -35.838623 | -553.150091
349 | 0.696500 | -36.201172 | -855.704488
350 | 0.698500 | -36.578827 | -721.298496
351 | 0.700500 | -36.943054 | -422.535957
352 | 0.702500 | -37.309799 | -460.992570
353 | 0.704500 | -37.674866 | -731.418657
354 | 0.706500 | -38.040771 | -967.641160
355 | 0.708500 | -38.410034 | -1549.588876
356 | 0.710500 | -38.741531 | -2065.665869
357 | 0.712500 | -39.153595 | -2427.634581
358 | 0.714500 | -39.492645 | -2820.629915
359 | 0.716500 | -39.883728 | -3049.986081
360 | 0.718500 | -40.237045 | -3811.944567
361 | 0.720500 | -40.606308 | -4836.028046
362 | 0.722500 | -40.971375 | -5786.298397
363 | 0.724500 | -41.342316 | -6783.890112
364 | 0.726500 | -41.711578 | -7718.045067
365 | 0.728500 | -42.069931 | -8314.289112
366 | 0.730500 | -42.450943 | -8716.251677
367 | 0.732500 | -42.814331 | -8491.865920
368 | 0.734500 | -43.181915 | -7973.303722
369 | 0.736500 | -43.548660 | -6989.111614
370 | 0.738500 | -43.924637 | -5795.547456
371 | 0.740500 | -44.276276 | -4089.160129
372 | 0.742500 | -44.646378 | -2664.241395
373 | 0.744500 | -45.016479 | -1561.297518
374 | 0.746500 | -45.384064 | -848.812530
375 | 0.748500 | -45.745773 | -661.679215
376 | 0.750500 | -46.083984 | -439.650559
377 | 0.752500 | -46.387787 | -438.625733
378 | 0.754500 | -46.369324 | -562.680978
379 | 0.756500 | -46.230011 | -532.013045
380 | 0.758500 | -45.983276 | -417.591169
381 | 0.760500 | -45.711365 | -216.930145
382 | 0.762500 | -45.381546 | -34.177963
383 | 0.764500 | -45.043335 | -32.179551
384 | 0.766500 | -44.688339 | 4.765443
385 | 0.768500 | -44.340897 | -342.394526
386 | 0.770500 | -43.975830 | -468.525045
387 | 0.772500 | -43.613281 | -258.640582
388 | 0.774500 | -43.249893 | -45.732882
389 | 0.776500 | -42.882309 | 161.896963
390 | 0.778500 | -42.530670 | -11.221850
391 | 0.780500 | -42.155533 | -59.465556
392 | 0.782500 | -41.790466 | -167.431026
393 | 0.784500 | -41.421204 | -137.787920
394 | 0.786500 | -41.063690 | -30.539829
395 | 0.788500 | -40.667572 | 135.430819
396 | 0.790500 | -40.332718 | 144.013741
397 | 0.792500 | -39.961777 | 187.543245
398 | 0.794500 | -39.589157 | -24.595835
399 | 0.796500 | -39.229126 | -62.463174
400 | 0.798500 | -38.857346 | -70.482441
401 | 0.800500 | -38.494797 | -122.364281
402 | 0.802500 | -38.127213 | -291.537512
403 | 0.804500 | -37.762985 | -103.507474
404 | 0.806500 | -37.393723 | 106.402609
405 | 0.808500 | -37.032852 | 244.779804
406 | 0.810500 | -36.666946 | 260.638994
407 | 0.812500 | -36.295166 | 87.059009
408 | 0.814500 | -35.939331 | -261.074545
409 | 0.816500 | -35.559158 | -327.790749
410 | 0.818500 | -35.199127 | -95.027035
411 | 0.820500 | -34.829025 | -170.607988
412 | 0.822500 | -34.460602 | 376.956799
413 | 0.824500 | -34.082108 | 545.796961
414 | 0.826500 | -33.785858 | 267.095401
415 | 0.828500 | -33.342743 | -141.221089
416 | 0.830500 | -32.998657 | -237.144847
417 | 0.832500 | -32.614288 | -284.594313
418 | 0.834500 | -32.270203 | 108.477883
419 | 0.836500 | -31.888351 | -60.234176
420 | 0.838500 | -31.523285 | 68.176581
421 | 0.840500 | -31.149826 | 256.052895
422 | 0.842500 | -30.789795 | 389.690268
423 | 0.844500 | -30.420532 | 30.283622
424 | 0.846500 | -30.052109 | -320.668205
425 | 0.848500 | -29.686203 | -300.837813
426 | 0.850500 | -29.316101 | -71.276682
427 | 0.852500 | -28.946838 | 230.842164
428 | 0.854500 | -28.574219 | 277.574252
429 | 0.856500 | -28.209991 | 142.220294
430 | 0.858500 | -27.839890 | -138.069747
431 | 0.860500 | -27.476501 | -73.941230
432 | 0.862500 | -27.115631 | -80.013327
433 | 0.864500 | -26.732941 | -172.888227
434 | 0.866500 | -26.388855 | -118.188114
435 | 0.868500 | -25.996933 | -74.428023
436 | 0.870500 | -25.641098 | 299.608021
437 | 0.872500 | -25.250015 | 446.260690
438 | 0.874500 | -24.915161 | 202.018919
439 | 0.876500 | -24.536667 | -199.277509
440 | 0.878500 | -24.178314 | -202.070161
441 | 0.880500 | -23.796463 | -195.485651
442 | 0.882500 | -23.437271 | 75.862780
443 | 0.884500 | -23.063812 | 169.711265
444 | 0.886500 | -22.696228 | 458.968538
445 | 0.888500 | -22.331161 | 260.920821
446 | 0.890500 | -21.965256 | 134.687820
447 | 0.892500 | -21.601868 | -151.699939
448 | 0.894500 | -21.222534 | -317.414381
449 | 0.896500 | -20.861664 | -238.579604
450 | 0.898500 | -20.494080 | 65.281447
451 | 0.900500 | -20.127335 | -146.755152
452 | 0.902500 | -19.744644 | 5.457201
453 | 0.904500 | -19.390488 | 61.361485
454 | 0.906500 | -19.020386 | 116.932701
455 | 0.908500 | -18.666229 | 341.651527
456 | 0.910500 | -18.297806 | 123.491591
457 | 0.912500 | -17.922668 | -299.274952
458 | 0.914500 | -17.562637 | -95.846896
459 | 0.916500 | -17.189178 | 47.449466
460 | 0.918500 | -16.821594 | 463.272809
461 | 0.920500 | -16.447296 | 366.836638
462 | 0.922500 | -16.093140 | 47.372604
463 | 0.924500 | -15.718002 | -185.929144
464 | 0.926500 | -15.348740 | -130.409169
465 | 0.928500 | -14.982834 | -46.757708
466 | 0.930500 | -14.626160 | -39.173992
467 | 0.932500 | -14.252701 | -69.765062
468 | 0.934500 | -13.885117 | 131.229030
469 | 0.936500 | -13.518372 | 195.203823
470 | 0.938500 | -13.148270 | 266.711091
471 | 0.940500 | -12.775650 | 88.006974
472 | 0.942500 | -12.366943 | -90.697143
473 | 0.944500 | -12.062302 | -160.846516
474 | 0.946500 | -11.674576 | -317.593725
475 | 0.948500 | -11.317062 | -71.353544
476 | 0.950500 | -10.939407 | 259.460444
477 | 0.952500 | -10.581894 | 363.454710
478 | 0.954500 | -10.205078 | 338.167117
479 | 0.956500 | -9.840851 | 64.589689
480 | 0.958500 | -9.477463 | -129.743032
481 | 0.960500 | -9.101486 | -66.229411
482 | 0.962500 | -8.739777 | -278.675940
483 | 0.964500 | -8.373032 | -87.520181
484 | 0.966500 | -8.001251 | 27.439729
485 | 0.968500 | -7.622757 | 183.469560
486 | 0.970500 | -7.269440 | 196.049305
487 | 0.972500 | -6.898499 | 229.766096
488 | 0.974500 | -6.531754 | 143.552569
489 | 0.976500 | -6.165848 | 96.846102
490 | 0.978500 | -5.801620 | 40.736852
491 | 0.980500 | -5.439911 | 104.429818
492 | 0.982500 | -5.050507 | -12.605366
493 | 0.984500 | -4.700546 | -17.370809
494 | 0.986500 | -4.326248 | -70.072510
495 | 0.988500 | -3.977127 | -50.190877
496 | 0.990500 | -3.589401 | 219.979003
497 | 0.992500 | -3.231888 | 174.758535
498 | 0.994500 | -2.857590 | 112.116202
499 | 0.996500 | -2.487488 | -68.077518
500 | 0.998500 | -2.118225 | -147.466125
501 | 1.000500 | -1.760712 | -228.429160
Hysteresis | Filter | Version: | 5.30.0 | - | Radiant | Technologies, | Inc., | 2001 | - | 5/06/21