## Sheet
»»»»»»»»»»»»»»»»»»»»»»»»»»»»»»»» | Hysteresis | Filter | «««««««««««««««««««««««««««««««««
»»» | Executed | Version: | 5.30.0
»»» | Vision | Version: | 5.30.0 | (R)
»»» | Vision | Compiled: | 5/06/21
»»» | Windows | Version: | Windows | 8, | 8.1 | or | 10
»»» | Processor | Information: | x86 | (AMD | or | Intel) | - | 12 | Processors
»»» | Execution | Count: | 1
»»»»»»»»»»»»»»»»»»»»»»»»»»»»»»»»»»»»»»»»»»««««««««««««««««««««««««««««««««««««««««««
Stored: | 12/13/2021 | - | 13:56:28
Configured: | 11/29/21 | 10:18:03 | AM
Executed: | 12/13/21 | 10:30:37 | AM
»»»»»»»»»»»»»»»»»»»»»»»»»»»»»»»» | Sample | Info | ««««««««««««««««««««««««««««««««
Sample | Name: | Int. | Ref. | Ferroelectric
Lot | Name: | N/A
Wafer | Name: | N/A
Die | Row/Column: | 0/0
Capacitor | Number: | 0
Sample | Area | (cm2): | 7.85e-05
Sample | Thickness | (µm): | 1.00e-01
»»»»»»»»»»»»»»»»»»»»»»»»»»»»» | Hysteresis | Filter | Info | ««««««««««««««««««««««««««««««
Task | Name: | Hyst | Filter:4134
»»»»»»»»»»»»»»»»»»»»»»»»»»» | Hysteresis | Filter | Plot | Info | ««««««««««««««««««««««««««««
Plot | Enabled
Append | Data
Plot | Title:
Plot | Subtitle:
Plot | X-Axis | label: | Voltage
Plot | Y-Axis | label: | mA/cm2
Filter | Type: | Current | Density | (mA/cm2) | Vs | Voltage
Number | of | Associated | Tasks: | 1
Max. | Number | of | Data | Points: | 2001
»»»»»»»»»»»»»»»»»»»»»»»»»»»»»»»»»»»»»» | Data | «««««««««««««««««««««««««««««««««««««««
---> | Task: | 1 | Hysteresis
---> | Trace: | 1
Point | Number | Time | (ms) | Voltage | mA/cm2
1 | 0.000500 | -1.506424 | -38.125785
2 | 0.002500 | -1.434250 | -56.977825
3 | 0.004500 | -1.263885 | 41.141888
4 | 0.006500 | -0.990295 | 46.195167
5 | 0.008500 | -0.689011 | -25.390076
6 | 0.010500 | -0.356674 | -198.457647
7 | 0.012500 | -0.018463 | -40.250060
8 | 0.014500 | 0.337372 | 103.251268
9 | 0.016500 | 0.695724 | 291.768098
10 | 0.018500 | 1.062469 | 165.202028
11 | 0.020500 | 1.426697 | -127.488414
12 | 0.022500 | 1.789246 | -150.751975
13 | 0.024500 | 2.163544 | 15.090570
14 | 0.026500 | 2.520218 | 90.978971
15 | 0.028500 | 2.891159 | 97.435377
16 | 0.030500 | 3.257904 | 60.695348
17 | 0.032500 | 3.637238 | 10.120161
18 | 0.034500 | 3.996429 | 59.234970
19 | 0.036500 | 4.353943 | -35.125928
20 | 0.038500 | 4.739990 | 53.265356
21 | 0.040500 | 5.098343 | 68.893960
22 | 0.042500 | 5.466766 | 60.618486
23 | 0.044500 | 5.821762 | 43.965056
24 | 0.046500 | 6.200256 | 11.657401
25 | 0.048500 | 6.568680 | 55.007561
26 | 0.050500 | 6.937943 | 194.255859
27 | 0.052500 | 7.297134 | 97.256033
28 | 0.054500 | 7.675629 | -9.710231
29 | 0.056500 | 8.036499 | -37.021857
30 | 0.058500 | 8.409958 | -132.638167
31 | 0.060500 | 8.766632 | -59.439936
32 | 0.062500 | 9.134216 | 32.256413
33 | 0.064500 | 9.512711 | 91.209557
34 | 0.066500 | 9.872742 | 139.991297
35 | 0.068500 | 10.244522 | 64.512827
36 | 0.070500 | 10.610428 | -45.732882
37 | 0.072500 | 10.992279 | 117.317011
38 | 0.074500 | 11.334686 | -57.415903
39 | 0.076500 | 11.713181 | -106.223264
40 | 0.078500 | 12.069016 | -10.094541
41 | 0.080500 | 12.446671 | 49.960291
42 | 0.082500 | 12.810059 | 155.184349
43 | 0.084500 | 13.174286 | 150.342044
44 | 0.086500 | 13.542709 | 97.973411
45 | 0.088500 | 13.914490 | -130.921583
46 | 0.090500 | 14.280396 | -116.420288
47 | 0.092500 | 14.638748 | -84.753150
48 | 0.094500 | 15.012207 | 141.861605
49 | 0.096500 | 15.381470 | 344.751627
50 | 0.098500 | 15.749054 | 247.469974
51 | 0.100500 | 16.099854 | -113.473912
52 | 0.102500 | 16.486740 | 138.505298
53 | 0.104500 | 16.850128 | -18.395635
54 | 0.106500 | 17.218552 | 71.507267
55 | 0.108500 | 17.581940 | 123.389108
56 | 0.110500 | 17.957077 | 37.073098
57 | 0.112500 | 18.351517 | 47.193259
58 | 0.114500 | 18.670425 | 104.634783
59 | 0.116500 | 19.059830 | -95.718793
60 | 0.118500 | 19.421539 | -2.228998
61 | 0.120500 | 19.800873 | 47.577569
62 | 0.122500 | 20.148315 | 69.073305
63 | 0.124500 | 20.525131 | 127.027242
64 | 0.126500 | 20.892715 | 78.732294
65 | 0.128500 | 21.259460 | -88.186318
66 | 0.130500 | 21.620331 | 11.298712
67 | 0.132500 | 21.990433 | 16.448465
68 | 0.134500 | 22.357178 | 121.211352
69 | 0.136500 | 22.723923 | 157.643933
70 | 0.138500 | 23.099060 | 64.564068
71 | 0.140500 | 23.445663 | -38.097924
72 | 0.142500 | 23.824997 | -31.334070
73 | 0.144500 | 24.185867 | -24.775180
74 | 0.146500 | 24.553452 | 85.163080
75 | 0.148500 | 24.913483 | 104.352956
76 | 0.150500 | 25.298691 | 89.877282
77 | 0.152500 | 25.665436 | 21.213908
78 | 0.154500 | 26.021271 | 100.381754
79 | 0.156500 | 26.388016 | 149.265977
80 | 0.158500 | 26.755600 | 108.170435
81 | 0.160500 | 27.123184 | 46.732087
82 | 0.162500 | 27.489929 | 9.940817
83 | 0.164500 | 27.858353 | -25.159490
84 | 0.166500 | 28.223419 | 142.937673
85 | 0.168500 | 28.598557 | -43.273298
86 | 0.170500 | 28.956909 | -67.817892
87 | 0.172500 | 29.329529 | 93.720381
88 | 0.174500 | 29.689560 | 151.469353
89 | 0.176500 | 30.056305 | 172.580779
90 | 0.178500 | 30.434799 | 143.885637
91 | 0.180500 | 30.793991 | 29.489382
92 | 0.182500 | 31.162415 | 80.115810
93 | 0.184500 | 31.531677 | 112.244120
94 | 0.186500 | 31.915207 | -9.915196
95 | 0.188500 | 32.225723 | -23.135458
96 | 0.190500 | 32.655411 | 95.155138
97 | 0.192500 | 32.996979 | 190.643346
98 | 0.194500 | 33.375473 | 180.907494
99 | 0.196500 | 33.722916 | 150.008976
100 | 0.198500 | 34.107285 | 75.632194
101 | 0.200500 | 34.474030 | 195.024479
102 | 0.202500 | 34.835739 | 106.120782
103 | 0.204500 | 35.205841 | 292.664821
104 | 0.206500 | 35.568390 | 410.699211
105 | 0.208500 | 35.945206 | 379.390762
106 | 0.210500 | 36.308594 | 333.606639
107 | 0.212500 | 36.683731 | 188.542451
108 | 0.214500 | 37.046280 | 282.057867
109 | 0.216500 | 37.418900 | 861.879068
110 | 0.218500 | 37.778931 | 981.271353
111 | 0.220500 | 38.153229 | 1455.356081
112 | 0.222500 | 38.516617 | 1949.962960
113 | 0.224500 | 38.871613 | 2639.210008
114 | 0.226500 | 39.263535 | 3684.404912
115 | 0.228500 | 39.590836 | 4748.917795
116 | 0.230500 | 39.986954 | 6036.612265
117 | 0.232500 | 40.346146 | 7640.978116
118 | 0.234500 | 40.727997 | 9081.961006
119 | 0.236500 | 41.064529 | 10307.832818
120 | 0.238500 | 41.447220 | 10814.404546
121 | 0.240500 | 41.813126 | 10458.840999
122 | 0.242500 | 42.179871 | 9313.443686
123 | 0.244500 | 42.544098 | 7310.599680
124 | 0.246500 | 42.916718 | 5187.338562
125 | 0.248500 | 43.281784 | 3280.213349
126 | 0.250500 | 43.644333 | 2022.776881
127 | 0.252500 | 43.901138 | 1344.290512
128 | 0.254500 | 43.886032 | 1023.724789
129 | 0.256500 | 43.746719 | 784.581531
130 | 0.258500 | 43.499985 | 604.263312
131 | 0.260500 | 43.212967 | 434.423944
132 | 0.262500 | 42.903290 | 399.144292
133 | 0.264500 | 42.573471 | 136.250680
134 | 0.266500 | 42.213440 | 83.856427
135 | 0.268500 | 41.851730 | 151.879284
136 | 0.270500 | 41.491699 | 192.180585
137 | 0.272500 | 41.119919 | 243.626874
138 | 0.274500 | 40.769119 | 138.812746
139 | 0.276500 | 40.399857 | 27.388488
140 | 0.278500 | 40.038986 | 95.513828
141 | 0.280500 | 39.667206 | 87.878870
142 | 0.282500 | 39.307175 | 79.347190
143 | 0.284500 | 38.925323 | -84.010151
144 | 0.286500 | 38.563614 | -35.715203
145 | 0.288500 | 38.200226 | -0.358689
146 | 0.290500 | 37.831802 | 164.663994
147 | 0.292500 | 37.460861 | 196.971649
148 | 0.294500 | 37.098312 | 18.011325
149 | 0.296500 | 36.738281 | -99.818099
150 | 0.298500 | 36.361465 | 21.162667
151 | 0.300500 | 35.999756 | -98.434583
152 | 0.302500 | 35.636368 | 26.696730
153 | 0.304500 | 35.317459 | 72.096543
154 | 0.306500 | 34.888611 | 56.903490
155 | 0.308500 | 34.542847 | 5.841511
156 | 0.310500 | 34.164352 | -146.780772
157 | 0.312500 | 33.806000 | -129.640549
158 | 0.314500 | 33.438416 | 83.062186
159 | 0.316500 | 33.074188 | 52.086806
160 | 0.318500 | 32.701569 | -103.379371
161 | 0.320500 | 32.329788 | -170.121195
162 | 0.322500 | 31.974792 | -82.703497
163 | 0.324500 | 31.604691 | 53.803390
164 | 0.326500 | 31.232071 | 153.826454
165 | 0.328500 | 30.871201 | 86.572217
166 | 0.330500 | 30.517883 | -70.789889
167 | 0.332500 | 30.129318 | -103.584336
168 | 0.334500 | 29.770126 | -47.526328
169 | 0.336500 | 29.399185 | -48.013120
170 | 0.338500 | 29.029922 | 75.939642
171 | 0.340500 | 28.658981 | -61.054037
172 | 0.342500 | 28.291397 | -7.071303
173 | 0.344500 | 27.943115 | 72.250267
174 | 0.346500 | 27.557068 | -73.531300
175 | 0.348500 | 27.198715 | -76.170228
176 | 0.350500 | 26.815186 | -33.383723
177 | 0.352500 | 26.466904 | 16.320362
178 | 0.354500 | 26.097641 | 117.573218
179 | 0.356500 | 25.729218 | -4.611719
180 | 0.358500 | 25.359116 | -90.031006
181 | 0.360500 | 24.994049 | -254.310690
182 | 0.362500 | 24.622269 | -106.172023
183 | 0.364500 | 24.253845 | 14.142605
184 | 0.366500 | 23.891296 | -57.544007
185 | 0.368500 | 23.518677 | 35.330893
186 | 0.370500 | 23.161163 | 6.943199
187 | 0.372500 | 22.787704 | 26.363661
188 | 0.374500 | 22.420120 | 133.893579
189 | 0.376500 | 22.049179 | -147.933702
190 | 0.378500 | 21.698380 | -229.099959
191 | 0.380500 | 21.275406 | 33.460585
192 | 0.382500 | 20.949783 | -96.513034
193 | 0.384500 | 20.574646 | -31.001001
194 | 0.386500 | 20.217972 | -195.716237
195 | 0.388500 | 19.836960 | -127.488414
196 | 0.390500 | 19.471054 | 50.626428
197 | 0.392500 | 19.107666 | 96.538654
198 | 0.394500 | 18.740082 | 47.423845
199 | 0.396500 | 18.373337 | 123.799039
200 | 0.398500 | 17.999039 | 54.290183
201 | 0.400500 | 17.639847 | -204.734710
202 | 0.402500 | 17.276459 | -280.136318
203 | 0.404500 | 16.901321 | -171.914642
204 | 0.406500 | 16.536255 | 149.240356
205 | 0.408500 | 16.166153 | 255.822310
206 | 0.410500 | 15.804443 | 73.146990
207 | 0.412500 | 15.433502 | -162.947410
208 | 0.414500 | 15.068436 | -97.460998
209 | 0.416500 | 14.698334 | 9.120956
210 | 0.418500 | 14.370193 | -40.839335
211 | 0.420500 | 13.951416 | -108.477883
212 | 0.422500 | 13.609009 | -192.744240
213 | 0.424500 | 13.229675 | -32.333275
214 | 0.426500 | 12.878876 | 25.031387
215 | 0.428500 | 12.492828 | 145.166671
216 | 0.430500 | 12.130280 | -0.614896
217 | 0.432500 | 11.763535 | -30.001795
218 | 0.434500 | 11.393433 | -87.187113
219 | 0.436500 | 11.026688 | -115.831013
220 | 0.438500 | 10.647354 | -57.928317
221 | 0.440500 | 10.290680 | 12.554124
222 | 0.442500 | 9.918900 | -63.846690
223 | 0.444500 | 9.553833 | -97.486619
224 | 0.446500 | 9.183731 | -90.440937
225 | 0.448500 | 8.828735 | -73.761886
226 | 0.450500 | 8.454437 | 144.244327
227 | 0.452500 | 8.089371 | -0.666137
228 | 0.454500 | 7.723465 | -66.895548
229 | 0.456500 | 7.366791 | -48.679258
230 | 0.458500 | 7.006760 | -137.685437
231 | 0.460500 | 6.607285 | -23.827216
232 | 0.462500 | 6.249771 | 29.899312
233 | 0.464500 | 5.882187 | -84.061392
234 | 0.466500 | 5.522156 | -6.379545
235 | 0.468500 | 5.141983 | -22.187493
236 | 0.470500 | 4.779434 | -145.730325
237 | 0.472500 | 4.407654 | -175.680879
238 | 0.474500 | 4.046783 | -34.536652
239 | 0.476500 | 3.675003 | 24.928904
240 | 0.478500 | 3.307419 | 94.412139
241 | 0.480500 | 2.939835 | 19.984116
242 | 0.482500 | 2.568054 | -123.363487
243 | 0.484500 | 2.213898 | -114.806186
244 | 0.486500 | 1.828690 | -84.778770
245 | 0.488500 | 1.471176 | -108.401021
246 | 0.490500 | 1.101913 | -7.942405
247 | 0.492500 | 0.736008 | 196.228650
248 | 0.494500 | 0.358353 | 24.365250
249 | 0.496500 | 0.029373 | 197.381580
250 | 0.498500 | -0.378494 | -312.879524
251 | 0.500500 | -0.731812 | -305.167704
252 | 0.502500 | -1.101074 | -131.818306
253 | 0.504500 | -1.467819 | -0.922344
254 | 0.506500 | -1.828690 | -1.409136
255 | 0.508500 | -2.197952 | 128.769447
256 | 0.510500 | -2.563858 | -241.141670
257 | 0.512500 | -2.931442 | 162.050687
258 | 0.514500 | -3.291473 | 190.387139
259 | 0.516500 | -3.666611 | 47.756914
260 | 0.518500 | -4.033356 | -52.547978
261 | 0.520500 | -4.401779 | -219.722797
262 | 0.522500 | -4.776077 | -217.135110
263 | 0.524500 | -5.136108 | -117.445114
264 | 0.526500 | -5.503693 | -61.130899
265 | 0.528500 | -5.870438 | -59.798625
266 | 0.530500 | -6.244736 | 64.205379
267 | 0.532500 | -6.597214 | 62.309450
268 | 0.534500 | -7.023544 | 29.028210
269 | 0.536500 | -7.318954 | -125.259416
270 | 0.538500 | -7.719269 | -167.533508
271 | 0.540500 | -8.071747 | -48.679258
272 | 0.542500 | -8.457794 | 27.900901
273 | 0.544500 | -8.808594 | -39.097130
274 | 0.546500 | -9.182892 | -44.656814
275 | 0.548500 | -9.540405 | -125.541244
276 | 0.550500 | -9.912186 | -25.159490
277 | 0.552500 | -10.286484 | 58.030799
278 | 0.554500 | -10.643997 | -17.012120
279 | 0.556500 | -11.015778 | -94.950173
280 | 0.558500 | -11.379166 | -147.472530
281 | 0.560500 | -11.746750 | -66.588100
282 | 0.562500 | -12.106781 | 86.136665
283 | 0.564500 | -12.486115 | 15.372397
284 | 0.566500 | -12.847824 | -209.679497
285 | 0.568500 | -13.209534 | -137.659817
286 | 0.570500 | -13.587189 | -29.284417
287 | 0.572500 | -13.936310 | 27.952142
288 | 0.574500 | -14.329910 | -64.154138
289 | 0.576500 | -14.668121 | 32.640723
290 | 0.578500 | -15.053329 | -174.271743
291 | 0.580500 | -15.394058 | -143.193880
292 | 0.582500 | -15.790176 | -154.697557
293 | 0.584500 | -16.151047 | -97.256033
294 | 0.586500 | -16.519470 | 120.084043
295 | 0.588500 | -16.888733 | 173.708088
296 | 0.590500 | -17.254639 | -209.986945
297 | 0.592500 | -17.616348 | -65.588895
298 | 0.594500 | -17.986450 | -106.223264
299 | 0.596500 | -18.353195 | -68.253443
300 | 0.598500 | -18.720779 | 48.089982
301 | 0.600500 | -19.099274 | -109.630812
302 | 0.602500 | -19.445877 | -47.346983
303 | 0.604500 | -19.825211 | 76.785124
304 | 0.606500 | -20.191956 | 51.984323
305 | 0.608500 | -20.554504 | 13.092158
306 | 0.610500 | -20.907822 | -6.123338
307 | 0.612500 | -21.293869 | -134.149786
308 | 0.614500 | -21.653900 | -143.091397
309 | 0.616500 | -22.027359 | -167.969060
310 | 0.618500 | -22.404175 | -186.108488
311 | 0.620500 | -22.760010 | -115.497944
312 | 0.622500 | -23.130112 | -53.111632
313 | 0.624500 | -23.497696 | -152.622283
314 | 0.626500 | -23.868637 | -138.684643
315 | 0.628500 | -24.225311 | 46.757708
316 | 0.630500 | -24.603806 | -25.569421
317 | 0.632500 | -24.965515 | -15.244294
318 | 0.634500 | -25.338974 | -108.990296
319 | 0.636500 | -25.705719 | -139.043332
320 | 0.638500 | -26.080017 | -52.266150
321 | 0.640500 | -26.445923 | 51.113221
322 | 0.642500 | -26.806793 | -121.698144
323 | 0.644500 | -27.172699 | -127.462793
324 | 0.646500 | -27.536087 | -198.611371
325 | 0.648500 | -27.910385 | -135.097750
326 | 0.650500 | -28.223419 | -13.835157
327 | 0.652500 | -28.653107 | -26.568626
328 | 0.654500 | -29.001389 | 18.984911
329 | 0.656500 | -29.374008 | -110.553156
330 | 0.658500 | -29.731522 | -158.258829
331 | 0.660500 | -30.110855 | -95.616310
332 | 0.662500 | -30.470047 | -183.572043
333 | 0.664500 | -30.836792 | -170.531126
334 | 0.666500 | -31.210251 | -73.915610
335 | 0.668500 | -31.572800 | -114.037566
336 | 0.670500 | -31.945419 | -56.621663
337 | 0.672500 | -32.309647 | -84.778770
338 | 0.674500 | -32.680588 | -351.310517
339 | 0.676500 | -33.027191 | -295.534336
340 | 0.678500 | -33.410721 | -13.476468
341 | 0.680500 | -33.779984 | 7.225027
342 | 0.682500 | -34.144211 | -148.394874
343 | 0.684500 | -34.512634 | -351.310517
344 | 0.686500 | -34.886093 | -565.140561
345 | 0.688500 | -35.258713 | -436.576080
346 | 0.690500 | -35.592728 | -279.060250
347 | 0.692500 | -35.979614 | -464.605084
348 | 0.694500 | -36.342163 | -462.119880
349 | 0.696500 | -36.722336 | -554.456745
350 | 0.698500 | -37.068939 | -716.097501
351 | 0.700500 | -37.443237 | -984.012763
352 | 0.702500 | -37.805786 | -1156.772887
353 | 0.704500 | -38.176727 | -1311.572926
354 | 0.706500 | -38.542633 | -1438.062134
355 | 0.708500 | -38.911896 | -1701.929332
356 | 0.710500 | -39.279480 | -2182.034916
357 | 0.712500 | -39.641190 | -2823.499429
358 | 0.714500 | -40.011292 | -3385.591132
359 | 0.716500 | -40.366287 | -3993.313233
360 | 0.718500 | -40.745621 | -4874.330935
361 | 0.720500 | -41.110687 | -5945.351467
362 | 0.722500 | -41.472397 | -7319.643774
363 | 0.724500 | -41.839142 | -8114.371087
364 | 0.726500 | -42.247009 | -8800.389931
365 | 0.728500 | -42.577667 | -9093.900234
366 | 0.730500 | -42.948608 | -8793.574835
367 | 0.732500 | -43.310318 | -7771.745974
368 | 0.734500 | -43.684616 | -6124.491135
369 | 0.736500 | -44.056396 | -4413.697054
370 | 0.738500 | -44.414749 | -3042.556089
371 | 0.740500 | -44.787369 | -1861.187366
372 | 0.742500 | -45.149918 | -1090.082304
373 | 0.744500 | -45.528412 | -829.392069
374 | 0.746500 | -45.885925 | -701.237517
375 | 0.748500 | -46.260223 | -599.907799
376 | 0.750500 | -46.623611 | -351.105551
377 | 0.752500 | -46.879578 | -376.239421
378 | 0.754500 | -46.875381 | -420.255718
379 | 0.756500 | -46.731033 | -512.003308
380 | 0.758500 | -46.496887 | -363.096021
381 | 0.760500 | -46.211548 | -173.784950
382 | 0.762500 | -45.885086 | -158.105105
383 | 0.764500 | -45.526733 | -193.922790
384 | 0.766500 | -45.211182 | -229.202442
385 | 0.768500 | -44.841919 | -230.227268
386 | 0.770500 | -44.492798 | -158.412553
387 | 0.772500 | -44.110107 | -181.471149
388 | 0.774500 | -43.766861 | -70.559303
389 | 0.776500 | -43.406830 | 8.762266
390 | 0.778500 | -43.035889 | -97.819687
391 | 0.780500 | -42.669144 | -172.657641
392 | 0.782500 | -42.304077 | -92.234383
393 | 0.784500 | -41.939850 | -64.282241
394 | 0.786500 | -41.561356 | 150.213941
395 | 0.788500 | -41.199646 | -16.294741
396 | 0.790500 | -40.839615 | -118.341838
397 | 0.792500 | -40.481262 | -109.963881
398 | 0.794500 | -40.093536 | -16.858396
399 | 0.796500 | -39.740219 | -25.543800
400 | 0.798500 | -39.359207 | 57.057214
401 | 0.800500 | -39.000854 | -23.647871
402 | 0.802500 | -38.623199 | 83.446496
403 | 0.804500 | -38.242188 | -57.134076
404 | 0.806500 | -37.909851 | 24.698318
405 | 0.808500 | -37.533875 | 38.430993
406 | 0.810500 | -37.167969 | -16.012914
407 | 0.812500 | -36.788635 | 117.752562
408 | 0.814500 | -36.433640 | -71.814715
409 | 0.816500 | -36.062698 | -152.622283
410 | 0.818500 | -35.696793 | 15.679845
411 | 0.820500 | -35.325012 | -53.316598
412 | 0.822500 | -34.964981 | 194.050894
413 | 0.824500 | -34.596558 | 120.160905
414 | 0.826500 | -34.223938 | -176.372637
415 | 0.828500 | -33.860550 | -40.352543
416 | 0.830500 | -33.482895 | 16.550948
417 | 0.832500 | -33.129578 | 64.333482
418 | 0.834500 | -32.754440 | 121.467558
419 | 0.836500 | -32.393570 | -62.053243
420 | 0.838500 | -32.018433 | 107.581160
421 | 0.840500 | -31.654205 | 82.447290
422 | 0.842500 | -31.263123 | -27.132281
423 | 0.844500 | -30.915680 | -44.938641
424 | 0.846500 | -30.553970 | -2.024032
425 | 0.848500 | -30.183029 | 36.278857
426 | 0.850500 | -29.809570 | 62.181347
427 | 0.852500 | -29.445343 | 53.162874
428 | 0.854500 | -29.076920 | 60.336659
429 | 0.856500 | -28.706818 | 68.637753
430 | 0.858500 | -28.344269 | 113.755739
431 | 0.860500 | -27.969131 | -10.786299
432 | 0.862500 | -27.609940 | 84.112633
433 | 0.864500 | -27.237320 | 23.673492
434 | 0.866500 | -26.874771 | -9.530886
435 | 0.868500 | -26.506348 | 80.781947
436 | 0.870500 | -26.137924 | -6.251442
437 | 0.872500 | -25.771179 | -67.254238
438 | 0.874500 | -25.401917 | 49.268533
439 | 0.876500 | -25.036850 | 24.211526
440 | 0.878500 | -24.661713 | 52.881046
441 | 0.880500 | -24.335251 | 49.704084
442 | 0.882500 | -23.909760 | -7.865543
443 | 0.884500 | -23.573227 | 58.312627
444 | 0.886500 | -23.200607 | 63.257414
445 | 0.888500 | -22.843933 | 37.816097
446 | 0.890500 | -22.464600 | 59.824246
447 | 0.892500 | -22.103729 | -50.780152
448 | 0.894500 | -21.736984 | 8.121750
449 | 0.896500 | -21.363525 | 126.950380
450 | 0.898500 | -21.000137 | 117.778183
451 | 0.900500 | -20.626678 | 6.917579
452 | 0.902500 | -20.264130 | 90.825247
453 | 0.904500 | -19.894867 | -175.988327
454 | 0.906500 | -19.527283 | -80.167051
455 | 0.908500 | -19.151306 | 15.884810
456 | 0.910500 | -18.796310 | 140.119400
457 | 0.912500 | -18.422852 | 120.724559
458 | 0.914500 | -18.060303 | 139.837573
459 | 0.916500 | -17.700272 | -82.344807
460 | 0.918500 | -17.323456 | 15.705466
461 | 0.920500 | -16.972656 | 213.778803
462 | 0.922500 | -16.580734 | -14.091364
463 | 0.924500 | -16.223221 | -125.951174
464 | 0.926500 | -15.838013 | -56.211732
465 | 0.928500 | -15.499802 | -13.758295
466 | 0.930500 | -15.117950 | 189.849105
467 | 0.932500 | -14.755402 | 238.502742
468 | 0.934500 | -14.394531 | 0.563655
469 | 0.936500 | -14.031143 | -120.698938
470 | 0.938500 | -13.647614 | -54.367045
471 | 0.940500 | -13.284225 | 83.548979
472 | 0.942500 | -12.920837 | 94.155933
473 | 0.944500 | -12.550735 | -51.651254
474 | 0.946500 | -12.191544 | 65.460791
475 | 0.948500 | -11.810532 | 79.167845
476 | 0.950500 | -11.448822 | 218.774832
477 | 0.952500 | -11.081238 | -4.944788
478 | 0.954500 | -10.710297 | -151.085044
479 | 0.956500 | -10.330963 | -41.249266
480 | 0.958500 | -9.982681 | 233.148024
481 | 0.960500 | -9.604187 | 215.059836
482 | 0.962500 | -9.247513 | 100.484236
483 | 0.964500 | -8.894196 | -145.192291
484 | 0.966500 | -8.503952 | -105.531507
485 | 0.968500 | -8.146439 | -84.087013
486 | 0.970500 | -7.769623 | 91.773211
487 | 0.972500 | -7.405396 | 250.646936
488 | 0.974500 | -7.025223 | 72.019681
489 | 0.976500 | -6.676941 | 29.591865
490 | 0.978500 | -6.298447 | 23.237940
491 | 0.980500 | -5.934219 | 55.929905
492 | 0.982500 | -5.567474 | 52.624840
493 | 0.984500 | -5.207443 | 89.954144
494 | 0.986500 | -4.829788 | 17.831981
495 | 0.988500 | -4.465561 | -12.144194
496 | 0.990500 | -4.097977 | -119.981560
497 | 0.992500 | -3.729553 | -114.729324
498 | 0.994500 | -3.361130 | -68.496283
499 | 0.996500 | -2.951584 | 199.262708
500 | 0.998500 | -2.634354 | 178.998029
501 | 1.000500 | -2.249146 | 77.300573
Hysteresis | Filter | Version: | 5.30.0 | - | Radiant | Technologies, | Inc., | 2001 | - | 5/06/21