## Sheet
»»»»»»»»»»»»»»»»»»»»»»»»»»»»»»»» | Hysteresis | Filter | «««««««««««««««««««««««««««««««««
»»» | Executed | Version: | 5.30.0
»»» | Vision | Version: | 5.30.0 | (R)
»»» | Vision | Compiled: | 5/06/21
»»» | Windows | Version: | Windows | 8, | 8.1 | or | 10
»»» | Processor | Information: | x86 | (AMD | or | Intel) | - | 12 | Processors
»»» | Execution | Count: | 1
»»»»»»»»»»»»»»»»»»»»»»»»»»»»»»»»»»»»»»»»»»««««««««««««««««««««««««««««««««««««««««««
Stored: | 12/13/2021 | - | 13:44:9
Configured: | 10/23/21 | 03:24:09 | PM
Executed: | 12/13/21 | 10:06:09 | AM
»»»»»»»»»»»»»»»»»»»»»»»»»»»»»»»» | Sample | Info | ««««««««««««««««««««««««««««««««
Sample | Name: | Int. | Ref. | Ferroelectric
Lot | Name: | N/A
Wafer | Name: | N/A
Die | Row/Column: | 0/0
Capacitor | Number: | 0
Sample | Area | (cm2): | 1.00e-04
Sample | Thickness | (µm): | 1.00e-01
»»»»»»»»»»»»»»»»»»»»»»»»»»»»» | Hysteresis | Filter | Info | ««««««««««««««««««««««««««««««
Task | Name: | Hyst | Filter:13610
»»»»»»»»»»»»»»»»»»»»»»»»»»» | Hysteresis | Filter | Plot | Info | ««««««««««««««««««««««««««««
Plot | Enabled
Append | Data
Plot | Title:
Plot | Subtitle:
Plot | X-Axis | label: | Voltage
Plot | Y-Axis | label: | mA/cm2
Filter | Type: | Current | Density | (mA/cm2) | Vs | Voltage
Number | of | Associated | Tasks: | 1
Max. | Number | of | Data | Points: | 2001
»»»»»»»»»»»»»»»»»»»»»»»»»»»»»»»»»»»»»» | Data | «««««««««««««««««««««««««««««««««««««««
---> | Task: | 1 | Hyst-41
---> | Trace: | 1
Point | Number | Time | (ms) | Voltage | mA/cm2
1 | 0.000500 | -1.448517 | -216.259294
2 | 0.002500 | -1.446838 | -56.386258
3 | 0.004500 | -1.247940 | 58.243903
4 | 0.006500 | -0.993652 | 62.710338
5 | 0.008500 | -0.681458 | 46.499452
6 | 0.010500 | -0.354996 | -98.650437
7 | 0.012500 | -0.009232 | 26.427457
8 | 0.014500 | 0.339050 | 41.692631
9 | 0.016500 | 0.698242 | 10.699701
10 | 0.018500 | 1.072540 | 77.914739
11 | 0.020500 | 1.424179 | -47.766522
12 | 0.022500 | 1.793442 | -98.067183
13 | 0.024500 | 2.159348 | 32.863367
14 | 0.026500 | 2.526932 | 88.091522
15 | 0.028500 | 2.891159 | 49.938641
16 | 0.030500 | 3.260422 | -49.777744
17 | 0.032500 | 3.626328 | -3.036945
18 | 0.034500 | 3.992233 | 24.335786
19 | 0.036500 | 4.371567 | 113.935724
20 | 0.038500 | 4.683762 | 40.445674
21 | 0.040500 | 5.119324 | -55.067257
22 | 0.042500 | 5.455017 | 21.037382
23 | 0.044500 | 5.839386 | 92.093854
24 | 0.046500 | 6.183472 | 102.874003
25 | 0.048500 | 6.568680 | 157.559129
26 | 0.050500 | 6.927032 | 38.635574
27 | 0.052500 | 7.300491 | -73.731397
28 | 0.054500 | 7.663879 | -4.444801
29 | 0.056500 | 8.032303 | 28.780586
30 | 0.058500 | 8.401566 | 143.339789
31 | 0.060500 | 8.765793 | 52.150985
32 | 0.062500 | 9.134216 | 19.368068
33 | 0.064500 | 9.502640 | -55.610287
34 | 0.066500 | 9.878616 | -35.638853
35 | 0.068500 | 10.233612 | 81.193031
36 | 0.070500 | 10.607071 | 25.019601
37 | 0.072500 | 10.965424 | 45.373167
38 | 0.074500 | 11.334686 | 18.543466
39 | 0.076500 | 11.697235 | -9.915324
40 | 0.078500 | 12.057266 | 8.708591
41 | 0.080500 | 12.449188 | 84.632220
42 | 0.082500 | 12.807541 | -39.098155
43 | 0.084500 | 13.189392 | 31.757195
44 | 0.086500 | 13.526764 | -22.022880
45 | 0.088500 | 13.906937 | 73.872183
46 | 0.090500 | 14.266968 | -12.912045
47 | 0.092500 | 14.635391 | 95.291697
48 | 0.094500 | 14.997101 | 36.161771
49 | 0.096500 | 15.378952 | 110.194851
50 | 0.098500 | 15.738983 | 49.214601
51 | 0.100500 | 16.105728 | -3.298404
52 | 0.102500 | 16.473312 | -23.370399
53 | 0.104500 | 16.840057 | 112.869777
54 | 0.106500 | 17.215195 | 6.757706
55 | 0.108500 | 17.572708 | 4.947606
56 | 0.110500 | 17.947845 | -50.743130
57 | 0.112500 | 18.312912 | 55.851634
58 | 0.114500 | 18.700638 | 168.359391
59 | 0.116500 | 19.052277 | 179.079204
60 | 0.118500 | 19.415665 | -14.500910
61 | 0.120500 | 19.778214 | 8.085112
62 | 0.122500 | 20.147476 | -28.478903
63 | 0.124500 | 20.520935 | -12.208117
64 | 0.126500 | 20.880127 | 73.610724
65 | 0.128500 | 21.251907 | 53.599065
66 | 0.130500 | 21.617813 | 48.571010
67 | 0.132500 | 21.990433 | 90.404427
68 | 0.134500 | 22.341232 | 16.270786
69 | 0.136500 | 22.718887 | 88.413317
70 | 0.138500 | 23.083954 | 108.626098
71 | 0.140500 | 23.450699 | 66.450774
72 | 0.142500 | 23.813248 | 49.033591
73 | 0.144500 | 24.186707 | -29.082270
74 | 0.146500 | 24.550095 | 15.707644
75 | 0.148500 | 24.925232 | 22.284339
76 | 0.150500 | 25.283585 | 12.529913
77 | 0.152500 | 25.658722 | 143.078330
78 | 0.154500 | 26.065750 | 103.497482
79 | 0.156500 | 26.370392 | -40.043429
80 | 0.158500 | 26.757278 | -63.152370
81 | 0.160500 | 27.116470 | 34.733803
82 | 0.162500 | 27.492447 | 243.579092
83 | 0.164500 | 27.846603 | 188.330825
84 | 0.166500 | 28.216705 | 80.730450
85 | 0.168500 | 28.580093 | -64.359103
86 | 0.170500 | 28.940964 | 46.700574
87 | 0.172500 | 29.320297 | 154.140051
88 | 0.174500 | 29.682007 | 95.130799
89 | 0.176500 | 30.050430 | 11.423741
90 | 0.178500 | 30.422211 | 61.744514
91 | 0.180500 | 30.800705 | 0.140786
92 | 0.182500 | 31.148148 | 205.084304
93 | 0.184500 | 31.521606 | 165.503455
94 | 0.186500 | 31.887512 | 101.104128
95 | 0.188500 | 32.255096 | 105.347806
96 | 0.190500 | 32.618484 | 99.736497
97 | 0.192500 | 32.964249 | 154.361286
98 | 0.194500 | 33.379669 | 230.908394
99 | 0.196500 | 33.719559 | 233.925226
100 | 0.198500 | 34.098053 | 319.643507
101 | 0.200500 | 34.454727 | 280.887259
102 | 0.202500 | 34.834061 | 370.808993
103 | 0.204500 | 35.199127 | 353.733719
104 | 0.206500 | 35.569229 | 450.493607
105 | 0.208500 | 35.942688 | 661.350118
106 | 0.210500 | 36.311111 | 1078.698788
107 | 0.212500 | 36.674500 | 1377.304912
108 | 0.214500 | 37.042084 | 1784.436574
109 | 0.216500 | 37.408829 | 2161.017775
110 | 0.218500 | 37.775574 | 2895.254577
111 | 0.220500 | 38.153229 | 3768.688051
112 | 0.222500 | 38.506546 | 4762.292037
113 | 0.224500 | 38.879166 | 5757.484889
114 | 0.226500 | 39.248428 | 6761.627678
115 | 0.228500 | 39.628601 | 7543.369543
116 | 0.230500 | 39.946671 | 8099.512640
117 | 0.232500 | 40.356216 | 8032.699846
118 | 0.234500 | 40.722961 | 7305.200638
119 | 0.236500 | 41.088028 | 5956.756761
120 | 0.238500 | 41.453094 | 4148.225747
121 | 0.240500 | 41.815643 | 2561.814087
122 | 0.242500 | 42.189102 | 1428.450287
123 | 0.244500 | 42.551651 | 646.788871
124 | 0.246500 | 42.921753 | 434.102148
125 | 0.248500 | 43.283463 | 279.157608
126 | 0.250500 | 43.659439 | 308.782908
127 | 0.252500 | 43.904495 | 299.853082
128 | 0.254500 | 43.901138 | 253.011723
129 | 0.256500 | 43.743362 | 209.227421
130 | 0.258500 | 43.507538 | 194.847184
131 | 0.260500 | 43.223877 | 44.065873
132 | 0.262500 | 42.894058 | 148.951099
133 | 0.264500 | 42.557526 | 49.636958
134 | 0.266500 | 42.209244 | 138.532969
135 | 0.268500 | 41.883621 | 103.698604
136 | 0.270500 | 41.474915 | 86.422208
137 | 0.272500 | 41.139221 | -23.672083
138 | 0.274500 | 40.762405 | 63.614951
139 | 0.276500 | 40.416641 | -3.419077
140 | 0.278500 | 40.031433 | 14.098666
141 | 0.280500 | 39.666367 | -81.414265
142 | 0.282500 | 39.301300 | -9.412519
143 | 0.284500 | 38.929520 | 28.277781
144 | 0.286500 | 38.568649 | 96.015737
145 | 0.288500 | 38.190994 | -20.333454
146 | 0.290500 | 37.836838 | 3.298404
147 | 0.292500 | 37.462540 | 2.292793
148 | 0.294500 | 37.096634 | -53.820300
149 | 0.296500 | 36.720657 | 28.197332
150 | 0.298500 | 36.368179 | 2.835823
151 | 0.300500 | 35.992203 | 41.571958
152 | 0.302500 | 35.636368 | 37.831085
153 | 0.304500 | 35.269623 | -25.301172
154 | 0.306500 | 34.906235 | -89.640163
155 | 0.308500 | 34.565506 | -44.246883
156 | 0.310500 | 34.150925 | -88.735113
157 | 0.312500 | 33.803482 | 48.108429
158 | 0.314500 | 33.430862 | 35.276833
159 | 0.316500 | 33.070831 | -111.301023
160 | 0.318500 | 32.691498 | -140.182171
161 | 0.320500 | 32.333145 | -15.647307
162 | 0.322500 | 31.965561 | 53.076148
163 | 0.324500 | 31.594620 | 28.056546
164 | 0.326500 | 31.228714 | 29.243167
165 | 0.328500 | 30.860291 | 9.714202
166 | 0.330500 | 30.492706 | 52.854913
167 | 0.332500 | 30.130997 | -96.055961
168 | 0.334500 | 29.771805 | -21.942432
169 | 0.336500 | 29.379044 | 25.180499
170 | 0.338500 | 29.025726 | 73.872183
171 | 0.340500 | 28.658142 | -44.488230
172 | 0.342500 | 28.289719 | -91.349702
173 | 0.344500 | 27.919617 | -72.967133
174 | 0.346500 | 27.583084 | 1.528529
175 | 0.348500 | 27.186127 | -84.612108
176 | 0.350500 | 26.822739 | -15.204838
177 | 0.352500 | 26.460190 | -80.650001
178 | 0.354500 | 26.085892 | -16.230561
179 | 0.356500 | 25.727539 | 56.756684
180 | 0.358500 | 25.353241 | -27.050935
181 | 0.360500 | 24.988174 | -3.982219
182 | 0.362500 | 24.620590 | -5.933105
183 | 0.364500 | 24.256363 | -51.949863
184 | 0.366500 | 23.882904 | -88.111634
185 | 0.368500 | 23.521194 | -71.961522
186 | 0.370500 | 23.146896 | -56.716459
187 | 0.372500 | 22.776794 | 1.910661
188 | 0.374500 | 22.418442 | 35.397507
189 | 0.376500 | 22.050018 | -40.727245
190 | 0.378500 | 21.679916 | 6.315237
191 | 0.380500 | 21.312332 | 47.424614
192 | 0.382500 | 20.956497 | -55.972307
193 | 0.384500 | 20.527649 | -6.375574
194 | 0.386500 | 20.231400 | -46.821247
195 | 0.388500 | 19.837799 | -122.523642
196 | 0.390500 | 19.486160 | -36.845586
197 | 0.392500 | 19.096756 | -14.842818
198 | 0.394500 | 18.740921 | 1.568753
199 | 0.396500 | 18.372498 | 2.353130
200 | 0.398500 | 18.007431 | -88.332869
201 | 0.400500 | 17.638168 | -6.174451
202 | 0.402500 | 17.265549 | -1.387743
203 | 0.404500 | 16.903000 | 52.875025
204 | 0.406500 | 16.529541 | -33.104714
205 | 0.408500 | 16.171188 | -51.929751
206 | 0.410500 | 15.796051 | -126.727096
207 | 0.412500 | 15.441055 | -33.406397
208 | 0.414500 | 15.066757 | -8.065000
209 | 0.416500 | 14.696655 | 64.942357
210 | 0.418500 | 14.329910 | 59.652843
211 | 0.420500 | 13.952255 | -6.556584
212 | 0.422500 | 13.607330 | -70.774901
213 | 0.424500 | 13.210373 | -11.584639
214 | 0.426500 | 12.867966 | -40.425561
215 | 0.428500 | 12.493668 | 4.304015
216 | 0.430500 | 12.147064 | -72.424103
217 | 0.432500 | 11.747589 | -140.524079
218 | 0.434500 | 11.392593 | -74.535886
219 | 0.436500 | 11.023331 | -7.843766
220 | 0.438500 | 10.654068 | 24.275449
221 | 0.440500 | 10.281448 | -4.263791
222 | 0.442500 | 9.918900 | -14.380237
223 | 0.444500 | 9.546280 | -31.958317
224 | 0.446500 | 9.181213 | -65.867519
225 | 0.448500 | 8.821182 | -32.038766
226 | 0.450500 | 8.441849 | 25.260948
227 | 0.452500 | 8.090210 | -4.042556
228 | 0.454500 | 7.710876 | -107.620487
229 | 0.456500 | 7.350845 | -41.813305
230 | 0.458500 | 6.982422 | 75.380599
231 | 0.460500 | 6.622391 | 44.488230
232 | 0.462500 | 6.243896 | -4.505137
233 | 0.464500 | 5.877991 | -138.110612
234 | 0.466500 | 5.502014 | -182.096037
235 | 0.468500 | 5.142822 | -20.313342
236 | 0.470500 | 4.779434 | 1.991110
237 | 0.472500 | 4.403458 | 50.883916
238 | 0.474500 | 4.037552 | 73.409602
239 | 0.476500 | 3.680038 | -57.480724
240 | 0.478500 | 3.314972 | -50.360998
241 | 0.480500 | 2.932281 | -83.787507
242 | 0.482500 | 2.565536 | -138.613418
243 | 0.484500 | 2.200470 | -31.173940
244 | 0.486500 | 1.838760 | 12.509801
245 | 0.488500 | 1.461105 | 27.372731
246 | 0.490500 | 1.093521 | 0.502805
247 | 0.492500 | 0.727615 | -63.715512
248 | 0.494500 | 0.361710 | -142.153168
249 | 0.496500 | -0.006714 | 34.613130
250 | 0.498500 | -0.370941 | 52.533118
251 | 0.500500 | -0.693207 | 52.533118
252 | 0.502500 | -1.120377 | -44.307220
253 | 0.504500 | -1.462784 | -98.409091
254 | 0.506500 | -1.841278 | -149.655026
255 | 0.508500 | -2.197952 | -25.120162
256 | 0.510500 | -2.569733 | -25.220723
257 | 0.512500 | -2.928925 | -0.040224
258 | 0.514500 | -3.309937 | -0.362020
259 | 0.516500 | -3.669968 | -6.476135
260 | 0.518500 | -4.026642 | -38.997594
261 | 0.520500 | -4.404297 | -18.141222
262 | 0.522500 | -4.769363 | -58.305325
263 | 0.524500 | -5.134430 | -102.592432
264 | 0.526500 | -5.496979 | -56.998030
265 | 0.528500 | -5.878830 | -14.521023
266 | 0.530500 | -6.242218 | -3.258180
267 | 0.532500 | -6.611481 | -37.086933
268 | 0.534500 | -6.979904 | -104.965674
269 | 0.536500 | -7.341614 | -34.371783
270 | 0.538500 | -7.731018 | 44.689352
271 | 0.540500 | -8.064194 | 63.152370
272 | 0.542500 | -8.452759 | -10.196895
273 | 0.544500 | -8.810272 | -34.673467
274 | 0.546500 | -9.197998 | -131.674702
275 | 0.548500 | -9.540405 | -61.060699
276 | 0.550500 | -9.916382 | -69.427382
277 | 0.552500 | -10.279770 | -57.782407
278 | 0.554500 | -10.651550 | -13.756758
279 | 0.556500 | -11.012421 | 34.371783
280 | 0.558500 | -11.383362 | -77.693504
281 | 0.560500 | -11.755142 | -52.231434
282 | 0.562500 | -12.117691 | -121.176123
283 | 0.564500 | -12.486954 | 29.665524
284 | 0.566500 | -12.849503 | 88.393205
285 | 0.568500 | -13.222961 | 56.555562
286 | 0.570500 | -13.585510 | -88.171971
287 | 0.572500 | -13.953094 | -42.577569
288 | 0.574500 | -14.323196 | -95.533043
289 | 0.576500 | -14.717636 | -61.402607
290 | 0.578500 | -15.057526 | -44.126210
291 | 0.580500 | -15.417557 | -35.578517
292 | 0.582500 | -15.787659 | -96.981123
293 | 0.584500 | -16.150208 | -45.534065
294 | 0.586500 | -16.531219 | -157.659690
295 | 0.588500 | -16.885376 | -111.944614
296 | 0.590500 | -17.262192 | 14.762369
297 | 0.592500 | -17.623901 | 84.290312
298 | 0.594500 | -18.004074 | -22.425125
299 | 0.596500 | -18.356552 | 50.944252
300 | 0.598500 | -18.726654 | -52.432557
301 | 0.600500 | -19.097595 | -115.786048
302 | 0.602500 | -19.464340 | -100.259415
303 | 0.604500 | -19.829407 | 37.368504
304 | 0.606500 | -20.192795 | -159.127882
305 | 0.608500 | -20.564575 | 53.136484
306 | 0.610500 | -20.927963 | -78.880125
307 | 0.612500 | -21.295547 | -11.463965
308 | 0.614500 | -21.634598 | 28.116883
309 | 0.616500 | -22.039948 | -108.384752
310 | 0.618500 | -22.389908 | -188.552059
311 | 0.620500 | -22.766724 | 83.827731
312 | 0.622500 | -23.142700 | 20.353566
313 | 0.624500 | -23.493500 | 94.446983
314 | 0.626500 | -23.861084 | -99.273916
315 | 0.628500 | -24.232025 | -158.122271
316 | 0.630500 | -24.602127 | -81.615387
317 | 0.632500 | -24.959641 | -28.519127
318 | 0.634500 | -25.341492 | -28.780586
319 | 0.636500 | -25.698166 | 29.685636
320 | 0.638500 | -26.072464 | -68.099976
321 | 0.640500 | -26.433334 | -66.772569
322 | 0.642500 | -26.816864 | -34.472344
323 | 0.644500 | -27.174377 | -67.999415
324 | 0.646500 | -27.531052 | -24.456459
325 | 0.648500 | -27.899475 | -23.752531
326 | 0.650500 | -28.273773 | -106.836111
327 | 0.652500 | -28.635483 | -55.067257
328 | 0.654500 | -28.965302 | -77.894627
329 | 0.656500 | -29.386597 | -118.219627
330 | 0.658500 | -29.728165 | -43.402170
331 | 0.660500 | -30.100784 | -105.367919
332 | 0.662500 | -30.463333 | 17.477519
333 | 0.664500 | -30.842667 | -25.783866
334 | 0.666500 | -31.199341 | -79.342706
335 | 0.668500 | -31.571960 | -85.517158
336 | 0.670500 | -31.949615 | -31.817531
337 | 0.672500 | -32.303772 | -87.186472
338 | 0.674500 | -32.673035 | -102.049402
339 | 0.676500 | -33.044815 | -130.065724
340 | 0.678500 | -33.411560 | -130.508193
341 | 0.680500 | -33.755646 | -6.697369
342 | 0.682500 | -34.152603 | -65.183704
343 | 0.684500 | -34.509277 | -125.399689
344 | 0.686500 | -34.876862 | -201.906573
345 | 0.688500 | -35.246124 | -234.226910
346 | 0.690500 | -35.620422 | -280.907372
347 | 0.692500 | -35.982132 | -194.505276
348 | 0.694500 | -36.339645 | -262.504691
349 | 0.696500 | -36.711426 | -207.879902
350 | 0.698500 | -37.087402 | -372.981113
351 | 0.700500 | -37.460861 | -448.542722
352 | 0.702500 | -37.811661 | -539.228720
353 | 0.704500 | -38.190994 | -644.998883
354 | 0.706500 | -38.550186 | -773.837762
355 | 0.708500 | -38.916092 | -991.472091
356 | 0.710500 | -39.276123 | -1168.721083
357 | 0.712500 | -39.652100 | -1369.441035
358 | 0.714500 | -40.015488 | -1728.765950
359 | 0.716500 | -40.388107 | -2119.365368
360 | 0.718500 | -40.764084 | -2573.097043
361 | 0.720500 | -41.113205 | -3147.924392
362 | 0.722500 | -41.489182 | -3756.319036
363 | 0.724500 | -41.854248 | -4535.406087
364 | 0.726500 | -42.226868 | -5281.730333
365 | 0.728500 | -42.572632 | -5817.841660
366 | 0.730500 | -43.002319 | -6246.493397
367 | 0.732500 | -43.317032 | -6509.963474
368 | 0.734500 | -43.690491 | -6515.313324
369 | 0.736500 | -44.060593 | -6114.999705
370 | 0.738500 | -44.435730 | -5460.829649
371 | 0.740500 | -44.797440 | -4391.784727
372 | 0.742500 | -45.162506 | -3262.523819
373 | 0.744500 | -45.530930 | -2242.633162
374 | 0.746500 | -45.897675 | -1399.790374
375 | 0.748500 | -46.274490 | -955.793013
376 | 0.750500 | -46.627808 | -838.458324
377 | 0.752500 | -46.883774 | -548.279219
378 | 0.754500 | -46.881256 | -342.933457
379 | 0.756500 | -46.737747 | -260.754927
380 | 0.758500 | -46.499405 | -226.403256
381 | 0.760500 | -46.212387 | -248.466361
382 | 0.762500 | -45.885925 | -166.026373
383 | 0.764500 | -45.551910 | -201.725563
384 | 0.766500 | -45.201950 | -175.740575
385 | 0.768500 | -44.810028 | -153.617134
386 | 0.770500 | -44.500351 | 9.915324
387 | 0.772500 | -44.107590 | -19.689863
388 | 0.774500 | -43.759308 | -71.840849
389 | 0.776500 | -43.377457 | -196.878518
390 | 0.778500 | -43.033371 | -42.295998
391 | 0.780500 | -42.659073 | -42.999926
392 | 0.782500 | -42.299881 | 2.855935
393 | 0.784500 | -41.924744 | -83.928293
394 | 0.786500 | -41.562195 | -65.726734
395 | 0.788500 | -41.195450 | -9.975661
396 | 0.790500 | -40.823669 | -1.970998
397 | 0.792500 | -40.461960 | 76.647669
398 | 0.794500 | -40.092697 | 37.710412
399 | 0.796500 | -39.741898 | -97.584490
400 | 0.798500 | -39.349136 | -74.314652
401 | 0.800500 | -38.994980 | 22.264227
402 | 0.802500 | -38.623199 | 12.449464
403 | 0.804500 | -38.251419 | 150.560076
404 | 0.806500 | -37.874603 | -2.011222
405 | 0.808500 | -37.487717 | -12.952269
406 | 0.810500 | -37.167130 | -26.869925
407 | 0.812500 | -36.786118 | -53.860524
408 | 0.814500 | -36.426926 | -48.832469
409 | 0.816500 | -36.044235 | 35.880200
410 | 0.818500 | -35.694275 | 77.170587
411 | 0.820500 | -35.316620 | 117.535812
412 | 0.822500 | -34.953232 | 55.630399
413 | 0.824500 | -34.580612 | -53.357719
414 | 0.826500 | -34.218903 | -148.126498
415 | 0.828500 | -33.857193 | -26.528018
416 | 0.830500 | -33.482895 | 56.615898
417 | 0.832500 | -33.117828 | 99.414702
418 | 0.834500 | -32.742691 | 27.191721
419 | 0.836500 | -32.394409 | -0.241347
420 | 0.838500 | -32.014236 | 51.165487
421 | 0.840500 | -31.650009 | 44.910586
422 | 0.842500 | -31.283264 | -10.860599
423 | 0.844500 | -30.914841 | 23.350287
424 | 0.846500 | -30.518723 | 32.762806
425 | 0.848500 | -30.190582 | 92.516210
426 | 0.850500 | -29.813766 | -15.385848
427 | 0.852500 | -29.451218 | -45.252494
428 | 0.854500 | -29.081955 | 61.804851
429 | 0.856500 | -28.707657 | -2.493915
430 | 0.858500 | -28.342590 | 155.467458
431 | 0.860500 | -27.980881 | 134.068056
432 | 0.862500 | -27.607422 | -3.519638
433 | 0.864500 | -27.234802 | -39.158492
434 | 0.866500 | -26.874771 | -96.961011
435 | 0.868500 | -26.502151 | -69.407270
436 | 0.870500 | -26.144638 | 57.862856
437 | 0.872500 | -25.774536 | -41.873641
438 | 0.874500 | -25.405273 | 15.969102
439 | 0.876500 | -25.038528 | 30.490125
440 | 0.878500 | -24.671783 | 41.732856
441 | 0.880500 | -24.310074 | 109.772495
442 | 0.882500 | -23.928223 | 59.894190
443 | 0.884500 | -23.622742 | 91.329589
444 | 0.886500 | -23.182144 | 56.012532
445 | 0.888500 | -22.839737 | -20.293230
446 | 0.890500 | -22.462082 | 32.662245
447 | 0.892500 | -22.110443 | -33.627631
448 | 0.894500 | -21.730270 | -54.544340
449 | 0.896500 | -21.369400 | 33.647743
450 | 0.898500 | -21.000977 | 48.470449
451 | 0.900500 | -20.635071 | 77.492382
452 | 0.902500 | -20.269165 | 93.059240
453 | 0.904500 | -19.895706 | -2.433579
454 | 0.906500 | -19.522247 | -34.995262
455 | 0.908500 | -19.158859 | -11.946658
456 | 0.910500 | -18.788757 | 49.516285
457 | 0.912500 | -18.412781 | 82.279091
458 | 0.914500 | -18.056107 | 109.209353
459 | 0.916500 | -17.687683 | 30.590686
460 | 0.918500 | -17.321777 | 7.924215
461 | 0.920500 | -16.960907 | -16.170225
462 | 0.922500 | -16.573181 | 46.378778
463 | 0.924500 | -16.237488 | 17.155723
464 | 0.926500 | -15.837173 | 43.482619
465 | 0.928500 | -15.477142 | 20.594913
466 | 0.930500 | -15.096130 | -19.166945
467 | 0.932500 | -14.757080 | 16.290898
468 | 0.934500 | -14.381104 | -42.477008
469 | 0.936500 | -14.012680 | 24.657581
470 | 0.938500 | -13.641739 | 162.567071
471 | 0.940500 | -13.286743 | 115.705600
472 | 0.942500 | -12.908249 | 18.583691
473 | 0.944500 | -12.545700 | -31.596297
474 | 0.946500 | -12.173080 | -130.427744
475 | 0.948500 | -11.808853 | 84.773006
476 | 0.950500 | -11.451340 | 74.978355
477 | 0.952500 | -11.067810 | 95.553155
478 | 0.954500 | -10.705261 | -27.553741
479 | 0.956500 | -10.340195 | -27.171609
480 | 0.958500 | -9.975128 | -50.179988
481 | 0.960500 | -9.590759 | 48.188878
482 | 0.962500 | -9.221497 | 99.917507
483 | 0.964500 | -8.874893 | 42.094876
484 | 0.966500 | -8.503952 | -2.735262
485 | 0.968500 | -8.147278 | 52.673903
486 | 0.970500 | -7.762070 | -47.062594
487 | 0.972500 | -7.401199 | 92.455874
488 | 0.974500 | -7.030258 | 52.734240
489 | 0.976500 | -6.664352 | 65.505499
490 | 0.978500 | -6.281662 | 55.952195
491 | 0.980500 | -5.930023 | 2.373242
492 | 0.982500 | -5.563278 | 64.117756
493 | 0.984500 | -5.200729 | 92.073741
494 | 0.986500 | -4.828949 | -22.264227
495 | 0.988500 | -4.461365 | 39.158492
496 | 0.990500 | -4.093781 | 28.700137
497 | 0.992500 | -3.724518 | 82.922682
498 | 0.994500 | -3.356934 | 47.413100
499 | 0.996500 | -2.989349 | -58.906393
500 | 0.998500 | -2.622604 | -103.630392
501 | 1.000500 | -2.202988 | -100.008565
Hysteresis | Filter | Version: | 5.30.0 | - | Radiant | Technologies, | Inc., | 2001 | - | 5/06/21