## Sheet
»»»»»»»»»»»»»»»»»»»»»»»»»»»»»»»» | Hysteresis | Filter | «««««««««««««««««««««««««««««««««
»»» | Executed | Version: | 5.30.0
»»» | Vision | Version: | 5.30.0 | (R)
»»» | Vision | Compiled: | 5/06/21
»»» | Windows | Version: | Windows | 8, | 8.1 | or | 10
»»» | Processor | Information: | x86 | (AMD | or | Intel) | - | 12 | Processors
»»» | Execution | Count: | 1
»»»»»»»»»»»»»»»»»»»»»»»»»»»»»»»»»»»»»»»»»»««««««««««««««««««««««««««««««««««««««««««
Stored: | 12/13/2021 | - | 13:55:19
Configured: | 11/29/21 | 10:18:03 | AM
Executed: | 12/13/21 | 10:26:32 | AM
»»»»»»»»»»»»»»»»»»»»»»»»»»»»»»»» | Sample | Info | ««««««««««««««««««««««««««««««««
Sample | Name: | Int. | Ref. | Ferroelectric
Lot | Name: | N/A
Wafer | Name: | N/A
Die | Row/Column: | 0/0
Capacitor | Number: | 0
Sample | Area | (cm2): | 7.85e-05
Sample | Thickness | (µm): | 1.00e-01
»»»»»»»»»»»»»»»»»»»»»»»»»»»»» | Hysteresis | Filter | Info | ««««««««««««««««««««««««««««««
Task | Name: | Hyst | Filter:4134
»»»»»»»»»»»»»»»»»»»»»»»»»»» | Hysteresis | Filter | Plot | Info | ««««««««««««««««««««««««««««
Plot | Enabled
Append | Data
Plot | Title:
Plot | Subtitle:
Plot | X-Axis | label: | Voltage
Plot | Y-Axis | label: | mA/cm2
Filter | Type: | Current | Density | (mA/cm2) | Vs | Voltage
Number | of | Associated | Tasks: | 1
Max. | Number | of | Data | Points: | 2001
»»»»»»»»»»»»»»»»»»»»»»»»»»»»»»»»»»»»»» | Data | «««««««««««««««««««««««««««««««««««««««
---> | Task: | 1 | Hysteresis
---> | Trace: | 1
Point | Number | Time | (ms) | Voltage | mA/cm2
1 | 0.000500 | -1.477890 | 194.029140
2 | 0.002500 | -1.449356 | -18.107678
3 | 0.004500 | -1.250458 | -24.239722
4 | 0.006500 | -0.989456 | -46.911989
5 | 0.008500 | -0.688171 | 50.882635
6 | 0.010500 | -0.370102 | 37.585511
7 | 0.012500 | -0.019302 | -128.052068
8 | 0.014500 | 0.334854 | -16.217879
9 | 0.016500 | 0.698242 | 209.705118
10 | 0.018500 | 1.064148 | 43.811332
11 | 0.020500 | 1.419144 | 38.687200
12 | 0.022500 | 1.790924 | 25.287593
13 | 0.024500 | 2.154312 | -20.650254
14 | 0.026500 | 2.529449 | 105.275300
15 | 0.028500 | 2.895355 | 52.394254
16 | 0.030500 | 3.272171 | -33.998618
17 | 0.032500 | 3.626328 | 85.598632
18 | 0.034500 | 3.998947 | -103.481854
19 | 0.036500 | 4.364853 | -53.009150
20 | 0.038500 | 4.718170 | 83.805185
21 | 0.040500 | 5.100021 | 51.702496
22 | 0.042500 | 5.463409 | 152.929731
23 | 0.044500 | 5.831833 | 177.628049
24 | 0.046500 | 6.196899 | 36.304478
25 | 0.048500 | 6.579590 | 42.632781
26 | 0.050500 | 6.934586 | -19.599806
27 | 0.052500 | 7.303848 | -10.811919
28 | 0.054500 | 7.669754 | 21.060184
29 | 0.056500 | 8.039856 | -128.923171
30 | 0.058500 | 8.395691 | -12.041711
31 | 0.060500 | 8.770828 | 147.318806
32 | 0.062500 | 9.135056 | 92.080659
33 | 0.064500 | 9.505997 | 79.424052
34 | 0.066500 | 9.872742 | 12.784710
35 | 0.068500 | 10.241165 | 6.712613
36 | 0.070500 | 10.659103 | 132.381960
37 | 0.072500 | 10.967102 | -64.820275
38 | 0.074500 | 11.346436 | -9.402783
39 | 0.076500 | 11.708145 | 64.717792
40 | 0.078500 | 12.079926 | 57.902696
41 | 0.080500 | 12.443314 | 45.963468
42 | 0.082500 | 12.814255 | -24.852042
43 | 0.084500 | 13.181000 | -24.749559
44 | 0.086500 | 13.543549 | 87.187113
45 | 0.088500 | 13.920364 | 123.542832
46 | 0.090500 | 14.279556 | 91.901314
47 | 0.092500 | 14.648819 | 42.120368
48 | 0.094500 | 15.017242 | -17.908843
49 | 0.096500 | 15.403290 | 124.080866
50 | 0.098500 | 15.750732 | 172.068366
51 | 0.100500 | 16.116638 | 227.204030
52 | 0.102500 | 16.482544 | -6.302683
53 | 0.104500 | 16.854324 | -87.110251
54 | 0.106500 | 17.216873 | -203.504918
55 | 0.108500 | 17.576065 | 94.617105
56 | 0.110500 | 17.967987 | 24.262767
57 | 0.112500 | 18.313751 | 25.261973
58 | 0.114500 | 18.688889 | -121.288214
59 | 0.116500 | 19.043045 | -55.853043
60 | 0.118500 | 19.432449 | 136.686231
61 | 0.120500 | 19.792480 | 348.774071
62 | 0.122500 | 20.160065 | 114.345014
63 | 0.124500 | 20.527649 | -19.753530
64 | 0.126500 | 20.896072 | -10.248265
65 | 0.128500 | 21.261978 | -10.325127
66 | 0.130500 | 21.629562 | 54.008355
67 | 0.132500 | 21.987076 | 67.202996
68 | 0.134500 | 22.351303 | 111.296155
69 | 0.136500 | 22.735672 | 158.848104
70 | 0.138500 | 23.090668 | 85.624252
71 | 0.140500 | 23.462448 | -86.623458
72 | 0.142500 | 23.826675 | 48.218086
73 | 0.144500 | 24.203491 | 122.671729
74 | 0.146500 | 24.534149 | 11.401195
75 | 0.148500 | 24.921875 | 25.159490
76 | 0.150500 | 25.289459 | 4.176168
77 | 0.152500 | 25.657043 | 85.444908
78 | 0.154500 | 26.022110 | 74.146196
79 | 0.156500 | 26.383820 | 92.157521
80 | 0.158500 | 26.753922 | -29.463761
81 | 0.160500 | 27.123184 | 187.440763
82 | 0.162500 | 27.485733 | 246.240182
83 | 0.164500 | 27.851639 | 138.325954
84 | 0.166500 | 28.227615 | 107.658022
85 | 0.168500 | 28.591003 | -34.203584
86 | 0.170500 | 28.959427 | -170.787333
87 | 0.172500 | 29.320297 | -6.072097
88 | 0.174500 | 29.698792 | 117.291390
89 | 0.176500 | 30.062180 | 89.262386
90 | 0.178500 | 30.432281 | 131.075307
91 | 0.180500 | 30.795670 | -42.709643
92 | 0.182500 | 31.163254 | 71.584129
93 | 0.184500 | 31.569443 | 114.370635
94 | 0.186500 | 31.876602 | 224.436999
95 | 0.188500 | 32.275238 | 139.837573
96 | 0.190500 | 32.625198 | 110.194467
97 | 0.192500 | 33.011246 | 110.117605
98 | 0.194500 | 33.360367 | 115.702909
99 | 0.196500 | 33.738861 | 19.548565
100 | 0.198500 | 34.100571 | 128.385137
101 | 0.200500 | 34.468155 | 161.666377
102 | 0.202500 | 34.838257 | 266.557367
103 | 0.204500 | 35.201645 | 222.515449
104 | 0.206500 | 35.571747 | 268.325193
105 | 0.208500 | 35.937653 | 362.865435
106 | 0.210500 | 36.306915 | 376.111317
107 | 0.212500 | 36.661911 | 356.537132
108 | 0.214500 | 37.050476 | 566.831525
109 | 0.216500 | 37.415543 | 736.158480
110 | 0.218500 | 37.777252 | 1292.280568
111 | 0.220500 | 38.146515 | 1629.269135
112 | 0.222500 | 38.527527 | 2113.883955
113 | 0.224500 | 38.897629 | 3190.541032
114 | 0.226500 | 39.237518 | 4155.722609
115 | 0.228500 | 39.611816 | 5161.999728
116 | 0.230500 | 39.980240 | 6582.819157
117 | 0.232500 | 40.352859 | 8234.583232
118 | 0.234500 | 40.708694 | 9718.224524
119 | 0.236500 | 41.084671 | 10771.618040
120 | 0.238500 | 41.452255 | 10707.771351
121 | 0.240500 | 41.820679 | 10007.917349
122 | 0.242500 | 42.182388 | 8534.857390
123 | 0.244500 | 42.551651 | 6561.374663
124 | 0.246500 | 42.916718 | 4326.125632
125 | 0.248500 | 43.283463 | 2794.419978
126 | 0.250500 | 43.659439 | 1767.800054
127 | 0.252500 | 43.900299 | 1065.922020
128 | 0.254500 | 43.894424 | 795.419071
129 | 0.256500 | 43.738327 | 421.792958
130 | 0.258500 | 43.505859 | 327.483301
131 | 0.260500 | 43.214645 | 379.646969
132 | 0.262500 | 42.935181 | 403.346081
133 | 0.264500 | 42.554169 | 307.755391
134 | 0.266500 | 42.212601 | 198.534509
135 | 0.268500 | 41.851730 | -27.055419
136 | 0.270500 | 41.493378 | 111.654845
137 | 0.272500 | 41.129150 | 214.521802
138 | 0.274500 | 40.765762 | 236.376227
139 | 0.276500 | 40.402374 | 128.077689
140 | 0.278500 | 40.040665 | -38.123545
141 | 0.280500 | 39.673080 | -60.695348
142 | 0.282500 | 39.298782 | 109.810157
143 | 0.284500 | 38.936234 | 43.042712
144 | 0.286500 | 38.566132 | 55.596836
145 | 0.288500 | 38.198547 | 13.425227
146 | 0.290500 | 37.839355 | 49.447878
147 | 0.292500 | 37.469254 | 87.776388
148 | 0.294500 | 37.102509 | 76.836365
149 | 0.296500 | 36.734085 | -22.956113
150 | 0.298500 | 36.378250 | -27.490970
151 | 0.300500 | 35.968704 | -58.312627
152 | 0.302500 | 35.654831 | -0.307448
153 | 0.304500 | 35.259552 | 96.205586
154 | 0.306500 | 34.908752 | 118.700527
155 | 0.308500 | 34.520187 | -34.792859
156 | 0.310500 | 34.179459 | -63.667345
157 | 0.312500 | 33.795929 | -77.707468
158 | 0.314500 | 33.436737 | 64.973999
159 | 0.316500 | 33.066635 | 155.389315
160 | 0.318500 | 32.699890 | -86.213527
161 | 0.320500 | 32.332306 | -146.319600
162 | 0.322500 | 31.968079 | -118.674906
163 | 0.324500 | 31.607208 | -32.333275
164 | 0.326500 | 31.239624 | 70.277476
165 | 0.328500 | 30.874557 | -67.228617
166 | 0.330500 | 30.500259 | -56.647284
167 | 0.332500 | 30.139389 | -7.660578
168 | 0.334500 | 29.762573 | 27.516591
169 | 0.336500 | 29.389954 | -18.011325
170 | 0.338500 | 29.023209 | -97.332895
171 | 0.340500 | 28.647232 | 29.335658
172 | 0.342500 | 28.306503 | 3.843099
173 | 0.344500 | 27.935562 | -173.093192
174 | 0.346500 | 27.579727 | -2.767031
175 | 0.348500 | 27.183609 | -42.940229
176 | 0.350500 | 26.830292 | 63.564862
177 | 0.352500 | 26.455994 | 10.376368
178 | 0.354500 | 26.090927 | -113.960704
179 | 0.356500 | 25.716629 | -175.373431
180 | 0.358500 | 25.357437 | -24.006560
181 | 0.360500 | 24.986496 | -78.578570
182 | 0.362500 | 24.628983 | 2.792652
183 | 0.364500 | 24.253006 | 48.038741
184 | 0.366500 | 23.879547 | 22.494941
185 | 0.368500 | 23.526230 | -118.726147
186 | 0.370500 | 23.150253 | -57.953937
187 | 0.372500 | 22.786026 | -31.359690
188 | 0.374500 | 22.417603 | -41.607955
189 | 0.376500 | 22.065964 | -53.598425
190 | 0.378500 | 21.680756 | -77.733088
191 | 0.380500 | 21.318207 | 6.482027
192 | 0.382500 | 20.943069 | 62.309450
193 | 0.384500 | 20.564575 | -44.989882
194 | 0.386500 | 20.218811 | -89.749179
195 | 0.388500 | 19.844513 | -76.323952
196 | 0.390500 | 19.476089 | -21.751942
197 | 0.392500 | 19.110184 | 37.483028
198 | 0.394500 | 18.752670 | -38.533476
199 | 0.396500 | 18.362427 | 12.041711
200 | 0.398500 | 18.007431 | -80.730706
201 | 0.400500 | 17.637329 | 5.149753
202 | 0.402500 | 17.275620 | 34.818480
203 | 0.404500 | 16.890411 | -35.920168
204 | 0.406500 | 16.535416 | -146.883255
205 | 0.408500 | 16.165314 | -30.001795
206 | 0.410500 | 15.802765 | -144.705499
207 | 0.412500 | 15.429306 | 54.290183
208 | 0.414500 | 15.065918 | 45.117986
209 | 0.416500 | 14.746170 | 3.586893
210 | 0.418500 | 14.317322 | -0.281827
211 | 0.420500 | 13.974075 | -104.250473
212 | 0.422500 | 13.594742 | -90.261592
213 | 0.424500 | 13.244781 | 39.302095
214 | 0.426500 | 12.864609 | -25.902489
215 | 0.428500 | 12.499542 | -36.278857
216 | 0.430500 | 12.129440 | -6.584510
217 | 0.432500 | 11.756821 | -51.779358
218 | 0.434500 | 11.397629 | -44.631193
219 | 0.436500 | 11.028366 | -99.664375
220 | 0.438500 | 10.659943 | -99.818099
221 | 0.440500 | 10.289841 | -9.812714
222 | 0.442500 | 9.939041 | -104.019888
223 | 0.444500 | 9.547119 | -1.690964
224 | 0.446500 | 9.193802 | 82.396049
225 | 0.448500 | 8.813629 | 35.971409
226 | 0.450500 | 8.454437 | -119.955939
227 | 0.452500 | 8.078461 | -141.861605
228 | 0.454500 | 7.725143 | -110.834984
229 | 0.456500 | 7.354202 | -34.562273
230 | 0.458500 | 6.982422 | -43.273298
231 | 0.460500 | 6.615677 | -59.260591
232 | 0.462500 | 6.237183 | 80.474499
233 | 0.464500 | 5.885544 | 43.965056
234 | 0.466500 | 5.509567 | -43.017091
235 | 0.468500 | 5.152054 | -76.631400
236 | 0.470500 | 4.772720 | -19.804772
237 | 0.472500 | 4.414368 | -78.091778
238 | 0.474500 | 4.041748 | -32.102689
239 | 0.476500 | 3.676682 | -115.036772
240 | 0.478500 | 3.306580 | -51.830599
241 | 0.480500 | 2.928925 | -0.819861
242 | 0.482500 | 2.579803 | 113.627636
243 | 0.484500 | 2.202148 | -125.182554
244 | 0.486500 | 1.840439 | -146.729531
245 | 0.488500 | 1.475372 | -99.946202
246 | 0.490500 | 1.118698 | 6.891958
247 | 0.492500 | 0.688171 | 94.950173
248 | 0.494500 | 0.385208 | 77.297537
249 | 0.496500 | 0.001678 | -218.902936
250 | 0.498500 | -0.362549 | -39.302095
251 | 0.500500 | -0.744400 | -60.490383
252 | 0.502500 | -1.104431 | 29.771209
253 | 0.504500 | -1.466141 | 25.543800
254 | 0.506500 | -1.832047 | -58.978764
255 | 0.508500 | -2.192078 | -59.081246
256 | 0.510500 | -2.572250 | -54.085217
257 | 0.512500 | -2.925568 | 61.054037
258 | 0.514500 | -3.302383 | -58.543213
259 | 0.516500 | -3.674164 | -41.121162
260 | 0.518500 | -4.035873 | -60.797831
261 | 0.520500 | -4.401779 | -39.660785
262 | 0.522500 | -4.769363 | -60.464762
263 | 0.524500 | -5.134430 | -65.742619
264 | 0.526500 | -5.502853 | -155.645521
265 | 0.528500 | -5.874634 | 38.789682
266 | 0.530500 | -6.201096 | 14.424433
267 | 0.532500 | -6.627426 | -58.850660
268 | 0.534500 | -6.958923 | -4.944788
269 | 0.536500 | -7.341614 | -10.068920
270 | 0.538500 | -7.688217 | -32.563861
271 | 0.540500 | -8.080978 | -33.409343
272 | 0.542500 | -8.441010 | -229.586752
273 | 0.544500 | -8.811951 | -150.649492
274 | 0.546500 | -9.179535 | 70.789889
275 | 0.548500 | -9.545441 | 17.960084
276 | 0.550500 | -9.919739 | -54.751355
277 | 0.552500 | -10.281448 | -62.360691
278 | 0.554500 | -10.646515 | -246.060837
279 | 0.556500 | -11.015778 | -42.786505
280 | 0.558500 | -11.396790 | 37.995442
281 | 0.560500 | -11.743393 | 38.097924
282 | 0.562500 | -12.114334 | 38.123545
283 | 0.564500 | -12.479401 | -29.950554
284 | 0.566500 | -12.851181 | -169.711265
285 | 0.568500 | -13.203659 | 11.119367
286 | 0.570500 | -13.561172 | 20.496530
287 | 0.572500 | -13.964844 | -99.792478
288 | 0.574500 | -14.309769 | -145.730325
289 | 0.576500 | -14.689102 | -82.344807
290 | 0.578500 | -15.039902 | 21.751942
291 | 0.580500 | -15.425110 | 83.984530
292 | 0.582500 | -15.780945 | -38.226028
293 | 0.584500 | -16.151886 | -108.324159
294 | 0.586500 | -16.511078 | -122.902315
295 | 0.588500 | -16.888733 | -110.963087
296 | 0.590500 | -17.252960 | -146.012152
297 | 0.592500 | -17.620544 | -182.880285
298 | 0.594500 | -17.988129 | -82.882841
299 | 0.596500 | -18.348160 | -62.514415
300 | 0.598500 | -18.730850 | 40.557508
301 | 0.600500 | -19.085846 | 16.320362
302 | 0.602500 | -19.455948 | 19.830392
303 | 0.604500 | -19.821014 | -76.016504
304 | 0.606500 | -20.187759 | 18.446877
305 | 0.608500 | -20.533524 | -193.410377
306 | 0.610500 | -20.927124 | -189.618519
307 | 0.612500 | -21.287994 | -151.418112
308 | 0.614500 | -21.658096 | 49.960291
309 | 0.616500 | -22.030716 | 86.623458
310 | 0.618500 | -22.389908 | 148.932908
311 | 0.620500 | -22.757492 | -106.248885
312 | 0.622500 | -23.125916 | -53.419080
313 | 0.624500 | -23.494339 | -47.449466
314 | 0.626500 | -23.851852 | -174.861018
315 | 0.628500 | -24.232025 | -204.478503
316 | 0.630500 | -24.591217 | -110.476294
317 | 0.632500 | -24.960480 | -105.275300
318 | 0.634500 | -25.327225 | 13.271503
319 | 0.636500 | -25.693970 | 25.876869
320 | 0.638500 | -26.063232 | -69.278270
321 | 0.640500 | -26.435852 | -141.246709
322 | 0.642500 | -26.796722 | -182.291010
323 | 0.644500 | -27.157593 | -173.503123
324 | 0.646500 | -27.581406 | -113.653256
325 | 0.648500 | -27.872620 | -12.221056
326 | 0.650500 | -28.272934 | 10.273885
327 | 0.652500 | -28.627090 | 7.199406
328 | 0.654500 | -29.006424 | -22.956113
329 | 0.656500 | -29.360580 | -157.848898
330 | 0.658500 | -29.738235 | -192.872343
331 | 0.660500 | -30.104980 | -41.889782
332 | 0.662500 | -30.473404 | 48.628016
333 | 0.664500 | -30.838470 | -48.499913
334 | 0.666500 | -31.203537 | -188.849899
335 | 0.668500 | -31.574478 | -280.904938
336 | 0.670500 | -31.941223 | -86.367251
337 | 0.672500 | -32.303772 | 1.050447
338 | 0.674500 | -32.667160 | -130.588514
339 | 0.676500 | -33.046494 | -207.219914
340 | 0.678500 | -33.404846 | -202.454471
341 | 0.680500 | -33.773270 | -178.447910
342 | 0.682500 | -34.144211 | -170.326161
343 | 0.684500 | -34.507599 | -295.790542
344 | 0.686500 | -34.888611 | -326.022923
345 | 0.688500 | -35.236893 | -340.703563
346 | 0.690500 | -35.610352 | -411.929003
347 | 0.692500 | -35.966187 | -524.634295
348 | 0.694500 | -36.359787 | -478.952654
349 | 0.696500 | -36.710587 | -525.659121
350 | 0.698500 | -37.083206 | -645.768784
351 | 0.700500 | -37.451630 | -781.891361
352 | 0.702500 | -37.824249 | -1015.218730
353 | 0.704500 | -38.180923 | -1165.483912
354 | 0.706500 | -38.551025 | -1200.532978
355 | 0.708500 | -38.921967 | -1564.423239
356 | 0.710500 | -39.280319 | -2044.913133
357 | 0.712500 | -39.663010 | -2603.341081
358 | 0.714500 | -40.013809 | -3118.854420
359 | 0.716500 | -40.388107 | -3830.468306
360 | 0.718500 | -40.751495 | -4743.409353
361 | 0.720500 | -41.119080 | -5762.035631
362 | 0.722500 | -41.474915 | -6644.693055
363 | 0.724500 | -41.855087 | -7493.889896
364 | 0.726500 | -42.223511 | -8492.532057
365 | 0.728500 | -42.591095 | -9352.822644
366 | 0.730500 | -42.962875 | -9206.682388
367 | 0.732500 | -43.320389 | -8367.349503
368 | 0.734500 | -43.687134 | -6934.847052
369 | 0.736500 | -44.057236 | -5081.781435
370 | 0.738500 | -44.425659 | -3442.904552
371 | 0.740500 | -44.781494 | -2212.318538
372 | 0.742500 | -45.165863 | -1446.363229
373 | 0.744500 | -45.522537 | -1083.318449
374 | 0.746500 | -45.890121 | -717.224811
375 | 0.748500 | -46.258545 | -420.178856
376 | 0.750500 | -46.634521 | -511.952067
377 | 0.752500 | -46.880417 | -523.968157
378 | 0.754500 | -46.876221 | -435.628115
379 | 0.756500 | -46.724319 | -321.718652
380 | 0.758500 | -46.495209 | -332.684295
381 | 0.760500 | -46.201477 | -172.503917
382 | 0.762500 | -45.847321 | -308.139701
383 | 0.764500 | -45.561981 | -263.431646
384 | 0.766500 | -45.190201 | -277.856079
385 | 0.768500 | -44.847794 | -160.385344
386 | 0.770500 | -44.473495 | -27.106660
387 | 0.772500 | -44.122696 | -3.766237
388 | 0.774500 | -43.754272 | -177.935497
389 | 0.776500 | -43.390045 | -184.110077
390 | 0.778500 | -43.030014 | -40.839335
391 | 0.780500 | -42.659073 | 169.762506
392 | 0.782500 | -42.285614 | -75.785918
393 | 0.784500 | -41.926422 | -176.961912
394 | 0.786500 | -41.557159 | -119.725353
395 | 0.788500 | -41.172791 | -104.967852
396 | 0.790500 | -40.835419 | -36.048271
397 | 0.792500 | -40.454407 | 4.176168
398 | 0.794500 | -40.098572 | -140.042538
399 | 0.796500 | -39.725113 | -30.129898
400 | 0.798500 | -39.365082 | -12.016090
401 | 0.800500 | -38.996658 | -2.100894
402 | 0.802500 | -38.615646 | 9.530886
403 | 0.804500 | -38.262329 | 221.465002
404 | 0.806500 | -37.893066 | 83.395255
405 | 0.808500 | -37.538910 | -93.746002
406 | 0.810500 | -37.152863 | -131.613340
407 | 0.812500 | -36.793671 | -6.072097
408 | 0.814500 | -36.426926 | 9.582128
409 | 0.816500 | -36.064377 | 137.787920
410 | 0.818500 | -35.686722 | 3.919961
411 | 0.820500 | -35.325851 | -21.060184
412 | 0.822500 | -34.963303 | 15.679845
413 | 0.824500 | -34.592361 | 65.307067
414 | 0.826500 | -34.235687 | 4.662960
415 | 0.828500 | -33.852997 | 77.553744
416 | 0.830500 | -33.493805 | 24.647077
417 | 0.832500 | -33.117828 | 61.438347
418 | 0.834500 | -32.755280 | 6.815096
419 | 0.836500 | -32.372589 | -7.916785
420 | 0.838500 | -32.076340 | -75.375987
421 | 0.840500 | -31.636581 | -75.914021
422 | 0.842500 | -31.291656 | 0.179345
423 | 0.844500 | -30.919037 | 145.781566
424 | 0.846500 | -30.563202 | 210.627462
425 | 0.848500 | -30.192261 | 76.605779
426 | 0.850500 | -29.821320 | -9.069714
427 | 0.852500 | -29.454575 | -160.948998
428 | 0.854500 | -29.084473 | -114.780566
429 | 0.856500 | -28.721924 | 66.255032
430 | 0.858500 | -28.343430 | 150.777596
431 | 0.860500 | -27.984238 | -46.911432
432 | 0.862500 | -27.618332 | 9.889576
433 | 0.864500 | -27.251587 | 59.055626
434 | 0.866500 | -26.876450 | 48.602396
435 | 0.868500 | -26.514740 | 53.188494
436 | 0.870500 | -26.139603 | 92.413728
437 | 0.872500 | -25.775375 | 14.065743
438 | 0.874500 | -25.416183 | 71.558509
439 | 0.876500 | -24.998245 | 1.383516
440 | 0.878500 | -24.693604 | -7.148165
441 | 0.880500 | -24.295807 | 14.065743
442 | 0.882500 | -23.942490 | -32.538241
443 | 0.884500 | -23.550568 | -37.226822
444 | 0.886500 | -23.217392 | 51.984323
445 | 0.888500 | -22.834702 | 124.977589
446 | 0.890500 | -22.468796 | 153.442144
447 | 0.892500 | -22.100372 | -52.957908
448 | 0.894500 | -21.736984 | 39.583923
449 | 0.896500 | -21.372757 | -42.145989
450 | 0.898500 | -21.004333 | 57.800213
451 | 0.900500 | -20.628357 | 197.612166
452 | 0.902500 | -20.260773 | -110.937466
453 | 0.904500 | -19.906616 | -130.767859
454 | 0.906500 | -19.517212 | 82.524152
455 | 0.908500 | -19.159698 | -22.725527
456 | 0.910500 | -18.785400 | 177.166877
457 | 0.912500 | -18.427887 | 142.143432
458 | 0.914500 | -18.043518 | 91.132695
459 | 0.916500 | -17.675934 | 268.222710
460 | 0.918500 | -17.323456 | -26.850454
461 | 0.920500 | -16.954193 | -165.996269
462 | 0.922500 | -16.595840 | 26.696730
463 | 0.924500 | -16.213150 | 100.586719
464 | 0.926500 | -15.848083 | 61.950761
465 | 0.928500 | -15.482178 | -75.222263
466 | 0.930500 | -15.122986 | -12.733469
467 | 0.932500 | -14.737778 | 192.103723
468 | 0.934500 | -14.389496 | 117.752562
469 | 0.936500 | -14.015198 | -13.399606
470 | 0.938500 | -13.650131 | -153.672730
471 | 0.940500 | -13.279190 | 36.919374
472 | 0.942500 | -12.914124 | 263.124198
473 | 0.944500 | -12.549896 | 80.090189
474 | 0.946500 | -12.174759 | -57.185317
475 | 0.948500 | -11.818085 | -126.668553
476 | 0.950500 | -11.451340 | 6.994441
477 | 0.952500 | -11.079559 | 180.343839
478 | 0.954500 | -10.660782 | 26.133075
479 | 0.956500 | -10.353622 | -63.231794
480 | 0.958500 | -9.965897 | 58.287006
481 | 0.960500 | -9.608383 | -29.310037
482 | 0.962500 | -9.238281 | 136.532508
483 | 0.964500 | -8.879929 | 44.170021
484 | 0.966500 | -8.509827 | 89.902903
485 | 0.968500 | -8.138885 | 102.252062
486 | 0.970500 | -7.775497 | -54.418286
487 | 0.972500 | -7.392807 | -129.896756
488 | 0.974500 | -7.039490 | 94.770829
489 | 0.976500 | -6.666870 | 150.393286
490 | 0.978500 | -6.303482 | 115.267358
491 | 0.980500 | -5.927505 | -97.973411
492 | 0.982500 | -5.567474 | -156.926554
493 | 0.984500 | -5.193176 | 94.745208
494 | 0.986500 | -4.838181 | 203.223091
495 | 0.988500 | -4.462204 | 208.398464
496 | 0.990500 | -4.087906 | 16.576568
497 | 0.992500 | -3.753891 | -11.196229
498 | 0.994500 | -3.336792 | -2.734542
499 | 0.996500 | -2.992706 | -6.540505
500 | 0.998500 | -2.617569 | -73.207113
501 | 1.000500 | -2.266769 | -70.029906
Hysteresis | Filter | Version: | 5.30.0 | - | Radiant | Technologies, | Inc., | 2001 | - | 5/06/21