## Sheet
»»»»»»»»»»»»»»»»»»»»»»»»»»»»»»»» | Hysteresis | Filter | «««««««««««««««««««««««««««««««««
»»» | Executed | Version: | 5.30.0
»»» | Vision | Version: | 5.30.0 | (R)
»»» | Vision | Compiled: | 5/06/21
»»» | Windows | Version: | Windows | 8, | 8.1 | or | 10
»»» | Processor | Information: | x86 | (AMD | or | Intel) | - | 12 | Processors
»»» | Execution | Count: | 1
»»»»»»»»»»»»»»»»»»»»»»»»»»»»»»»»»»»»»»»»»»««««««««««««««««««««««««««««««««««««««««««
Stored: | 12/13/2021 | - | 13:53:34
Configured: | 11/29/21 | 10:18:03 | AM
Executed: | 12/13/21 | 10:20:22 | AM
»»»»»»»»»»»»»»»»»»»»»»»»»»»»»»»» | Sample | Info | ««««««««««««««««««««««««««««««««
Sample | Name: | Int. | Ref. | Ferroelectric
Lot | Name: | N/A
Wafer | Name: | N/A
Die | Row/Column: | 0/0
Capacitor | Number: | 0
Sample | Area | (cm2): | 7.85e-05
Sample | Thickness | (µm): | 1.00e-01
»»»»»»»»»»»»»»»»»»»»»»»»»»»»» | Hysteresis | Filter | Info | ««««««««««««««««««««««««««««««
Task | Name: | Hyst | Filter:4134
»»»»»»»»»»»»»»»»»»»»»»»»»»» | Hysteresis | Filter | Plot | Info | ««««««««««««««««««««««««««««
Plot | Enabled
Append | Data
Plot | Title:
Plot | Subtitle:
Plot | X-Axis | label: | Voltage
Plot | Y-Axis | label: | mA/cm2
Filter | Type: | Current | Density | (mA/cm2) | Vs | Voltage
Number | of | Associated | Tasks: | 1
Max. | Number | of | Data | Points: | 2001
»»»»»»»»»»»»»»»»»»»»»»»»»»»»»»»»»»»»»» | Data | «««««««««««««««««««««««««««««««««««««««
---> | Task: | 1 | Hysteresis
---> | Trace: | 1
Point | Number | Time | (ms) | Voltage | mA/cm2
1 | 0.000500 | -1.494675 | -252.013612
2 | 0.002500 | -1.425858 | -90.312983
3 | 0.004500 | -1.249619 | 6.493620
4 | 0.006500 | -0.986099 | 173.046035
5 | 0.008500 | -0.687332 | 40.326922
6 | 0.010500 | -0.353317 | 37.944200
7 | 0.012500 | -0.040283 | -1.050447
8 | 0.014500 | 0.337372 | 80.346396
9 | 0.016500 | 0.704956 | 45.860985
10 | 0.018500 | 1.060791 | 96.487413
11 | 0.020500 | 1.430893 | 41.274886
12 | 0.022500 | 1.778336 | 75.478470
13 | 0.024500 | 2.154312 | -59.952349
14 | 0.026500 | 2.524414 | 42.786505
15 | 0.028500 | 2.891159 | -10.222644
16 | 0.030500 | 3.252029 | 198.918819
17 | 0.032500 | 3.632202 | -176.398258
18 | 0.034500 | 3.994751 | -145.012947
19 | 0.036500 | 4.362335 | -124.490796
20 | 0.038500 | 4.732437 | 175.219707
21 | 0.040500 | 5.100861 | 294.688854
22 | 0.042500 | 5.467606 | 181.957941
23 | 0.044500 | 5.830154 | -108.785331
24 | 0.046500 | 6.204453 | -33.486205
25 | 0.048500 | 6.572037 | 18.395635
26 | 0.050500 | 6.968155 | 82.062980
27 | 0.052500 | 7.297134 | 96.410551
28 | 0.054500 | 7.683182 | -26.747971
29 | 0.056500 | 8.025589 | -34.767238
30 | 0.058500 | 8.411636 | 9.556507
31 | 0.060500 | 8.774185 | 111.475500
32 | 0.062500 | 9.142609 | 78.347984
33 | 0.064500 | 9.505157 | 66.485618
34 | 0.066500 | 9.873581 | -27.772798
35 | 0.068500 | 10.244522 | 59.568039
36 | 0.070500 | 10.603714 | 54.469527
37 | 0.072500 | 10.978851 | 67.741030
38 | 0.074500 | 11.342239 | 9.479645
39 | 0.076500 | 11.706467 | 39.942612
40 | 0.078500 | 12.069855 | 27.619074
41 | 0.080500 | 12.450027 | 60.259797
42 | 0.082500 | 12.810898 | 80.346396
43 | 0.084500 | 13.183517 | 41.326128
44 | 0.086500 | 13.546066 | -1.050447
45 | 0.088500 | 13.923721 | 125.080072
46 | 0.090500 | 14.316483 | -0.281827
47 | 0.092500 | 14.635391 | -40.557508
48 | 0.094500 | 15.021439 | -16.474086
49 | 0.096500 | 15.381470 | 31.334070
50 | 0.098500 | 15.763321 | 60.823451
51 | 0.100500 | 16.107407 | 97.256033
52 | 0.102500 | 16.488419 | 6.661372
53 | 0.104500 | 16.850128 | 140.913641
54 | 0.106500 | 17.217712 | 96.999826
55 | 0.108500 | 17.583618 | -41.300507
56 | 0.110500 | 17.953720 | -69.227029
57 | 0.112500 | 18.322144 | 74.453644
58 | 0.114500 | 18.688049 | 65.870722
59 | 0.116500 | 19.073257 | 153.314041
60 | 0.118500 | 19.412308 | 87.571423
61 | 0.120500 | 19.794998 | -27.772798
62 | 0.122500 | 20.157547 | 66.562480
63 | 0.124500 | 20.527649 | 112.961499
64 | 0.126500 | 20.884323 | -27.567832
65 | 0.128500 | 21.276245 | -15.372397
66 | 0.130500 | 21.626205 | -20.009737
67 | 0.132500 | 21.992950 | 35.125928
68 | 0.134500 | 22.356339 | 169.711265
69 | 0.136500 | 22.718887 | 55.545595
70 | 0.138500 | 23.099060 | -8.634163
71 | 0.140500 | 23.461609 | 80.551361
72 | 0.142500 | 23.826675 | 106.223264
73 | 0.144500 | 24.194260 | 197.945234
74 | 0.146500 | 24.567719 | 51.548772
75 | 0.148500 | 24.920197 | 22.623044
76 | 0.150500 | 25.292816 | 101.201615
77 | 0.152500 | 25.666275 | 76.093366
78 | 0.154500 | 26.016235 | 61.284623
79 | 0.156500 | 26.398087 | 50.908255
80 | 0.158500 | 26.757278 | -53.521563
81 | 0.160500 | 27.127380 | 126.156139
82 | 0.162500 | 27.491608 | 117.829424
83 | 0.164500 | 27.870102 | 61.105279
84 | 0.166500 | 28.177261 | 9.889576
85 | 0.168500 | 28.610306 | 61.489589
86 | 0.170500 | 28.950195 | 90.261592
87 | 0.172500 | 29.330368 | 101.918993
88 | 0.174500 | 29.672775 | 52.624840
89 | 0.176500 | 30.057144 | -4.253030
90 | 0.178500 | 30.428085 | 82.780359
91 | 0.180500 | 30.793152 | 32.384517
92 | 0.182500 | 31.156540 | -0.025621
93 | 0.184500 | 31.517410 | 37.585511
94 | 0.186500 | 31.900940 | 170.966677
95 | 0.188500 | 32.259293 | 200.020508
96 | 0.190500 | 32.631912 | 310.163734
97 | 0.192500 | 32.997818 | 90.031006
98 | 0.194500 | 33.377151 | 91.926935
99 | 0.196500 | 33.732147 | 149.932114
100 | 0.198500 | 34.098892 | 134.841544
101 | 0.200500 | 34.459763 | 187.568866
102 | 0.202500 | 34.830704 | 335.400086
103 | 0.204500 | 35.217590 | 226.025480
104 | 0.206500 | 35.546570 | 257.308308
105 | 0.208500 | 35.946884 | 292.101167
106 | 0.210500 | 36.297684 | 441.674591
107 | 0.212500 | 36.690445 | 693.833146
108 | 0.214500 | 37.031174 | 913.632805
109 | 0.216500 | 37.406311 | 1278.932203
110 | 0.218500 | 37.770538 | 1747.329145
111 | 0.220500 | 38.138123 | 2351.310630
112 | 0.222500 | 38.498154 | 3083.036735
113 | 0.224500 | 38.870773 | 4067.126360
114 | 0.226500 | 39.244232 | 5222.797559
115 | 0.228500 | 39.615173 | 6858.215652
116 | 0.230500 | 39.976883 | 8186.518871
117 | 0.232500 | 40.331039 | 9414.517198
118 | 0.234500 | 40.722961 | 10252.697153
119 | 0.236500 | 41.078796 | 10556.276377
120 | 0.238500 | 41.455612 | 9933.745533
121 | 0.240500 | 41.825714 | 8707.566273
122 | 0.242500 | 42.200012 | 6497.707318
123 | 0.244500 | 42.558365 | 4441.392990
124 | 0.246500 | 42.920914 | 2784.863471
125 | 0.248500 | 43.289337 | 1793.062026
126 | 0.250500 | 43.649368 | 1045.297387
127 | 0.252500 | 43.913727 | 763.623829
128 | 0.254500 | 43.896942 | 535.010663
129 | 0.256500 | 43.755112 | 435.576874
130 | 0.258500 | 43.513412 | 330.685884
131 | 0.260500 | 43.236465 | 185.467972
132 | 0.262500 | 42.901611 | 161.922584
133 | 0.264500 | 42.564240 | 281.161144
134 | 0.266500 | 42.214279 | 196.561718
135 | 0.268500 | 41.858444 | 76.810745
136 | 0.270500 | 41.499252 | 88.775594
137 | 0.272500 | 41.121597 | 125.694968
138 | 0.274500 | 40.772476 | 116.855839
139 | 0.276500 | 40.409088 | -64.000414
140 | 0.278500 | 40.038986 | -73.480058
141 | 0.280500 | 39.668045 | 28.874486
142 | 0.282500 | 39.352493 | 170.326161
143 | 0.284500 | 38.920288 | 84.112633
144 | 0.286500 | 38.575363 | -24.237146
145 | 0.288500 | 38.201904 | -48.166844
146 | 0.290500 | 37.838516 | 36.150754
147 | 0.292500 | 37.471771 | -2.536446
148 | 0.294500 | 37.101669 | 65.025240
149 | 0.296500 | 36.735764 | 114.985531
150 | 0.298500 | 36.363983 | 16.704672
151 | 0.300500 | 36.012344 | -74.914816
152 | 0.302500 | 35.638046 | -82.601014
153 | 0.304500 | 35.273819 | -91.670728
154 | 0.306500 | 34.899521 | 29.668727
155 | 0.308500 | 34.547043 | -4.970408
156 | 0.310500 | 34.163513 | -69.227029
157 | 0.312500 | 33.802643 | 69.483235
158 | 0.314500 | 33.430862 | 29.796830
159 | 0.316500 | 33.066635 | -44.093159
160 | 0.318500 | 32.697372 | -66.869928
161 | 0.320500 | 32.313843 | -109.118399
162 | 0.322500 | 31.983185 | 29.745589
163 | 0.324500 | 31.592941 | 56.877870
164 | 0.326500 | 31.231232 | -89.236766
165 | 0.328500 | 30.852737 | -124.644520
166 | 0.330500 | 30.506973 | -90.620281
167 | 0.332500 | 30.128479 | 78.347984
168 | 0.334500 | 29.761734 | 142.707087
169 | 0.336500 | 29.394150 | 30.386105
170 | 0.338500 | 29.027405 | -29.079451
171 | 0.340500 | 28.658981 | -62.565656
172 | 0.342500 | 28.290558 | -43.017091
173 | 0.344500 | 27.927170 | -88.006974
174 | 0.346500 | 27.559586 | -4.432375
175 | 0.348500 | 27.195358 | 24.672697
176 | 0.350500 | 26.823578 | 30.078657
177 | 0.352500 | 26.458511 | -94.540243
178 | 0.354500 | 26.089249 | -115.831013
179 | 0.356500 | 25.730896 | -12.169814
180 | 0.358500 | 25.320511 | 40.403784
181 | 0.360500 | 24.988174 | -84.983736
182 | 0.362500 | 24.621429 | 15.987293
183 | 0.364500 | 24.260559 | -36.125133
184 | 0.366500 | 23.889618 | -77.963674
185 | 0.368500 | 23.510284 | -88.288801
186 | 0.370500 | 23.155289 | -23.955319
187 | 0.372500 | 22.789383 | 5.098512
188 | 0.374500 | 22.417603 | 111.577983
189 | 0.376500 | 22.042465 | -84.701908
190 | 0.378500 | 21.684952 | -40.762473
191 | 0.380500 | 21.312332 | 69.124546
192 | 0.382500 | 20.946426 | -48.089982
193 | 0.384500 | 20.578842 | -164.663994
194 | 0.386500 | 20.211258 | -76.067745
195 | 0.388500 | 19.849548 | -119.033595
196 | 0.390500 | 19.481964 | 161.973825
197 | 0.392500 | 19.108505 | 80.372017
198 | 0.394500 | 18.741760 | -91.209557
199 | 0.396500 | 18.409424 | -178.422290
200 | 0.398500 | 17.992325 | -107.273712
201 | 0.400500 | 17.653275 | -76.349573
202 | 0.402500 | 17.266388 | 38.200407
203 | 0.404500 | 16.919785 | -105.095955
204 | 0.406500 | 16.532059 | -110.143226
205 | 0.408500 | 16.172867 | 1.485998
206 | 0.410500 | 15.801926 | 21.495735
207 | 0.412500 | 15.438538 | 9.966437
208 | 0.414500 | 15.066757 | 3.305065
209 | 0.416500 | 14.691620 | 45.399813
210 | 0.418500 | 14.330750 | -40.608749
211 | 0.420500 | 13.958969 | -26.491764
212 | 0.422500 | 13.593903 | -72.737059
213 | 0.424500 | 13.220444 | -143.578190
214 | 0.426500 | 12.864609 | -120.391490
215 | 0.428500 | 12.497025 | -37.969821
216 | 0.430500 | 12.127762 | -18.446877
217 | 0.432500 | 11.761017 | 43.913815
218 | 0.434500 | 11.398468 | 8.659784
219 | 0.436500 | 11.061096 | -78.066157
220 | 0.438500 | 10.642319 | 36.637547
221 | 0.440500 | 10.300751 | -14.859984
222 | 0.442500 | 9.922256 | -66.050066
223 | 0.444500 | 9.566422 | -94.898932
224 | 0.446500 | 9.187927 | 90.876488
225 | 0.448500 | 8.822861 | -42.581540
226 | 0.450500 | 8.456955 | -24.314008
227 | 0.452500 | 8.093567 | -110.168846
228 | 0.454500 | 7.720108 | -212.010978
229 | 0.456500 | 7.350006 | 108.836572
230 | 0.458500 | 6.981583 | 236.094400
231 | 0.460500 | 6.612320 | -51.010738
232 | 0.462500 | 6.257324 | -127.385931
233 | 0.464500 | 5.867081 | -260.792718
234 | 0.466500 | 5.511246 | -145.807187
235 | 0.468500 | 5.140305 | 97.614722
236 | 0.470500 | 4.772720 | 4.867926
237 | 0.472500 | 4.407654 | -110.015122
238 | 0.474500 | 4.074478 | 36.073892
239 | 0.476500 | 3.659058 | -27.849660
240 | 0.478500 | 3.309097 | -101.457821
241 | 0.480500 | 2.941513 | -64.692171
242 | 0.482500 | 2.572250 | -65.537653
243 | 0.484500 | 2.208023 | -56.877870
244 | 0.486500 | 1.834564 | 45.374192
245 | 0.488500 | 1.471176 | -17.883222
246 | 0.490500 | 1.109467 | -7.353130
247 | 0.492500 | 0.741043 | -3.125721
248 | 0.494500 | 0.364227 | -34.792859
249 | 0.496500 | 0.002518 | -54.648872
250 | 0.498500 | -0.365067 | -60.182935
251 | 0.500500 | -0.736008 | -15.577362
252 | 0.502500 | -1.100235 | -69.560097
253 | 0.504500 | -1.466141 | -79.500914
254 | 0.506500 | -1.834564 | -119.827836
255 | 0.508500 | -2.199631 | -36.996236
256 | 0.510500 | -2.557983 | 55.289388
257 | 0.512500 | -2.986832 | 69.329511
258 | 0.514500 | -3.282242 | -86.623458
259 | 0.516500 | -3.675003 | -133.816717
260 | 0.518500 | -4.031677 | -81.755532
261 | 0.520500 | -4.416885 | 12.938434
262 | 0.522500 | -4.764328 | 40.403784
263 | 0.524500 | -5.136948 | 11.862366
264 | 0.526500 | -5.502014 | -29.130693
265 | 0.528500 | -5.870438 | -76.631400
266 | 0.530500 | -6.243896 | -93.156727
267 | 0.532500 | -6.606445 | -127.539655
268 | 0.534500 | -6.976547 | -21.649459
269 | 0.536500 | -7.344131 | -4.662960
270 | 0.538500 | -7.710037 | -15.884810
271 | 0.540500 | -8.067551 | -40.326922
272 | 0.542500 | -8.446884 | -109.758916
273 | 0.544500 | -8.805237 | -58.287006
274 | 0.546500 | -9.185410 | 44.118780
275 | 0.548500 | -9.553833 | 102.405786
276 | 0.550500 | -9.893723 | -17.063361
277 | 0.552500 | -10.297394 | -121.544420
278 | 0.554500 | -10.638962 | -188.978003
279 | 0.556500 | -11.010742 | -61.412727
280 | 0.558500 | -11.358185 | -57.518386
281 | 0.560500 | -11.760178 | -9.018473
282 | 0.562500 | -12.113495 | -67.843513
283 | 0.564500 | -12.490311 | 46.142812
284 | 0.566500 | -12.850342 | -51.190083
285 | 0.568500 | -13.224640 | -78.322364
286 | 0.570500 | -13.583832 | -96.615516
287 | 0.572500 | -13.948059 | 7.891164
288 | 0.574500 | -14.318161 | 19.548565
289 | 0.576500 | -14.681549 | -2.049653
290 | 0.578500 | -15.066757 | -215.982180
291 | 0.580500 | -15.412521 | -79.039742
292 | 0.582500 | -15.787659 | -41.351748
293 | 0.584500 | -16.153564 | -82.831600
294 | 0.586500 | -16.520309 | -74.607368
295 | 0.588500 | -16.871948 | 62.104485
296 | 0.590500 | -17.240372 | 13.912019
297 | 0.592500 | -17.627258 | -71.917198
298 | 0.594500 | -17.986450 | -201.224679
299 | 0.596500 | -18.365784 | -195.408789
300 | 0.598500 | -18.718262 | -50.933876
301 | 0.600500 | -19.095078 | -70.994854
302 | 0.602500 | -19.460144 | 39.122751
303 | 0.604500 | -19.825211 | 122.313040
304 | 0.606500 | -20.178528 | 98.690790
305 | 0.608500 | -20.561218 | -66.178170
306 | 0.610500 | -20.926285 | -239.783775
307 | 0.612500 | -21.293030 | -164.510270
308 | 0.614500 | -21.664810 | 43.427022
309 | 0.616500 | -22.041626 | -48.961085
310 | 0.618500 | -22.399139 | -116.189702
311 | 0.620500 | -22.761688 | -120.878283
312 | 0.622500 | -23.131790 | -129.409963
313 | 0.624500 | -23.497696 | 31.103484
314 | 0.626500 | -23.861084 | -95.975000
315 | 0.628500 | -24.187546 | -151.520595
316 | 0.630500 | -24.612198 | -130.947203
317 | 0.632500 | -24.956284 | -26.363661
318 | 0.634500 | -25.334778 | 18.703083
319 | 0.636500 | -25.689774 | 91.491384
320 | 0.638500 | -26.065750 | -6.840717
321 | 0.640500 | -26.426620 | -114.063187
322 | 0.642500 | -26.795883 | -282.006626
323 | 0.644500 | -27.171860 | -128.897550
324 | 0.646500 | -27.528534 | -98.870134
325 | 0.648500 | -27.896118 | 35.715203
326 | 0.650500 | -28.263702 | -26.491764
327 | 0.652500 | -28.635483 | -237.759743
328 | 0.654500 | -28.987961 | -237.759743
329 | 0.656500 | -29.377365 | -21.316391
330 | 0.658500 | -29.736557 | -53.495942
331 | 0.660500 | -30.107498 | 124.260210
332 | 0.662500 | -30.467529 | 62.821863
333 | 0.664500 | -30.842667 | -255.668586
334 | 0.666500 | -31.237106 | -189.131726
335 | 0.668500 | -31.546783 | -26.952936
336 | 0.670500 | -31.944580 | -134.329131
337 | 0.672500 | -32.302933 | 94.796449
338 | 0.674500 | -32.685623 | -56.109250
339 | 0.676500 | -33.036423 | -222.131139
340 | 0.678500 | -33.417435 | -215.521008
341 | 0.680500 | -33.775787 | -331.249538
342 | 0.682500 | -34.142532 | -294.355785
343 | 0.684500 | -34.505920 | -157.772036
344 | 0.686500 | -34.870987 | -147.165082
345 | 0.688500 | -35.241928 | -220.670761
346 | 0.690500 | -35.612869 | -245.574045
347 | 0.692500 | -35.981293 | -260.946442
348 | 0.694500 | -36.335449 | -396.069813
349 | 0.696500 | -36.715622 | -462.247983
350 | 0.698500 | -37.077332 | -507.468451
351 | 0.700500 | -37.445755 | -710.794024
352 | 0.702500 | -37.806625 | -517.204303
353 | 0.704500 | -38.215332 | -1033.127572
354 | 0.706500 | -38.551025 | -1156.465439
355 | 0.708500 | -38.919449 | -1329.148700
356 | 0.710500 | -39.281158 | -1519.254012
357 | 0.712500 | -39.653778 | -1940.483315
358 | 0.714500 | -40.018845 | -2404.729710
359 | 0.716500 | -40.384750 | -3306.038976
360 | 0.718500 | -40.750656 | -3780.841084
361 | 0.720500 | -41.114883 | -4773.078079
362 | 0.722500 | -41.492538 | -5732.085077
363 | 0.724500 | -41.844177 | -6830.980888
364 | 0.726500 | -42.220154 | -7749.148551
365 | 0.728500 | -42.585220 | -8601.214905
366 | 0.730500 | -42.951965 | -9149.625174
367 | 0.732500 | -43.322906 | -9141.042252
368 | 0.734500 | -43.683777 | -8462.120331
369 | 0.736500 | -44.053879 | -7039.558697
370 | 0.738500 | -44.421463 | -5341.113775
371 | 0.740500 | -44.784851 | -3732.187447
372 | 0.742500 | -45.139008 | -2516.102727
373 | 0.744500 | -45.533447 | -1560.554519
374 | 0.746500 | -45.880890 | -1021.290827
375 | 0.748500 | -46.255188 | -629.345940
376 | 0.750500 | -46.608505 | -778.509434
377 | 0.752500 | -46.878738 | -682.201366
378 | 0.754500 | -46.872864 | -501.063286
379 | 0.756500 | -46.733551 | -346.314488
380 | 0.758500 | -46.493530 | -75.837159
381 | 0.760500 | -46.204834 | -93.259209
382 | 0.762500 | -45.895157 | -243.601254
383 | 0.764500 | -45.547714 | -128.846309
384 | 0.766500 | -45.204468 | -207.629844
385 | 0.768500 | -44.846115 | -220.440175
386 | 0.770500 | -44.499512 | -144.398051
387 | 0.772500 | -44.120178 | -196.894787
388 | 0.774500 | -43.755951 | -133.329925
389 | 0.776500 | -43.392563 | -135.994474
390 | 0.778500 | -43.030014 | -157.080278
391 | 0.780500 | -42.653198 | -114.011946
392 | 0.782500 | -42.267990 | -5.790270
393 | 0.784500 | -41.935654 | 148.113047
394 | 0.786500 | -41.555481 | 55.776181
395 | 0.788500 | -41.198807 | 34.203584
396 | 0.790500 | -40.822830 | -31.795241
397 | 0.792500 | -40.466995 | -60.925934
398 | 0.794500 | -40.093536 | -65.153343
399 | 0.796500 | -39.730988 | -147.523771
400 | 0.798500 | -39.362564 | -160.282861
401 | 0.800500 | -38.998337 | 95.949379
402 | 0.802500 | -38.634949 | -93.079865
403 | 0.804500 | -38.266525 | -10.043299
404 | 0.806500 | -37.896423 | 26.517385
405 | 0.808500 | -37.517090 | 73.736265
406 | 0.810500 | -37.170486 | 67.254238
407 | 0.812500 | -36.795349 | -40.864956
408 | 0.814500 | -36.430283 | 13.809537
409 | 0.816500 | -36.063538 | 30.796036
410 | 0.818500 | -35.697632 | 115.267358
411 | 0.820500 | -35.302353 | 37.098718
412 | 0.822500 | -34.961624 | -8.044888
413 | 0.824500 | -34.594040 | 105.403403
414 | 0.826500 | -34.223099 | 89.185524
415 | 0.828500 | -33.864746 | -93.617899
416 | 0.830500 | -33.482056 | 5.534063
417 | 0.832500 | -33.126221 | -94.642725
418 | 0.834500 | -32.752762 | 38.021062
419 | 0.836500 | -32.383499 | 147.549392
420 | 0.838500 | -32.011719 | 95.923758
421 | 0.840500 | -31.652527 | 81.038154
422 | 0.842500 | -31.284103 | 54.136459
423 | 0.844500 | -30.919037 | -13.553330
424 | 0.846500 | -30.555649 | 1.101688
425 | 0.848500 | -30.178833 | -50.062773
426 | 0.850500 | -29.814606 | -90.620281
427 | 0.852500 | -29.447021 | 62.283829
428 | 0.854500 | -29.086151 | 168.737680
429 | 0.856500 | -28.707657 | 11.042505
430 | 0.858500 | -28.400497 | 46.808949
431 | 0.860500 | -27.954025 | 16.576568
432 | 0.862500 | -27.619171 | 49.985911
433 | 0.864500 | -27.238998 | 41.607955
434 | 0.866500 | -26.889877 | 92.926141
435 | 0.868500 | -26.502151 | -182.726561
436 | 0.870500 | -26.142960 | -55.110044
437 | 0.872500 | -25.778732 | -64.538447
438 | 0.874500 | -25.410309 | 77.784330
439 | 0.876500 | -25.041885 | 218.800453
440 | 0.878500 | -24.670105 | 331.044573
441 | 0.880500 | -24.308395 | 12.272297
442 | 0.882500 | -23.939133 | 15.782328
443 | 0.884500 | -23.570709 | -151.264388
444 | 0.886500 | -23.192215 | -98.408963
445 | 0.888500 | -22.838058 | -15.295535
446 | 0.890500 | -22.465439 | 85.803597
447 | 0.892500 | -22.099533 | 79.014121
448 | 0.894500 | -21.741180 | 199.687439
449 | 0.896500 | -21.332474 | 126.104898
450 | 0.898500 | -21.019440 | 1.921550
451 | 0.900500 | -20.620804 | -191.668172
452 | 0.902500 | -20.268326 | -151.725560
453 | 0.904500 | -19.880600 | 89.697937
454 | 0.906500 | -19.540710 | 194.614548
455 | 0.908500 | -19.158020 | 75.324746
456 | 0.910500 | -18.797989 | -36.125133
457 | 0.912500 | -18.428726 | -38.251648
458 | 0.914500 | -18.069534 | 64.897137
459 | 0.916500 | -17.694397 | 147.498151
460 | 0.918500 | -17.331848 | 102.200821
461 | 0.920500 | -16.957550 | 45.604778
462 | 0.922500 | -16.589966 | -53.829011
463 | 0.924500 | -16.232452 | -51.702496
464 | 0.926500 | -15.841370 | 29.643106
465 | 0.928500 | -15.491409 | 66.921169
466 | 0.930500 | -15.119629 | 102.943820
467 | 0.932500 | -14.752884 | 1.306654
468 | 0.934500 | -14.369354 | -131.100927
469 | 0.936500 | -14.016876 | -1.998412
470 | 0.938500 | -13.645096 | 99.792478
471 | 0.940500 | -13.289261 | 155.773625
472 | 0.942500 | -12.928391 | 169.224472
473 | 0.944500 | -12.546539 | -14.988087
474 | 0.946500 | -12.191544 | 32.691965
475 | 0.948500 | -11.813049 | 26.312420
476 | 0.950500 | -11.446304 | 33.127516
477 | 0.952500 | -11.070328 | 4.457995
478 | 0.954500 | -10.718689 | 8.967232
479 | 0.956500 | -10.344391 | 31.641518
480 | 0.958500 | -9.984360 | -11.093747
481 | 0.960500 | -9.617615 | 15.782328
482 | 0.962500 | -9.249191 | 98.408963
483 | 0.964500 | -8.879929 | 65.768239
484 | 0.966500 | -8.505630 | 31.897724
485 | 0.968500 | -8.142242 | 48.243706
486 | 0.970500 | -7.772980 | -6.610131
487 | 0.972500 | -7.402878 | 130.742238
488 | 0.974500 | -6.989136 | 102.687613
489 | 0.976500 | -6.685333 | 25.851248
490 | 0.978500 | -6.298447 | 66.408756
491 | 0.980500 | -5.936737 | -24.928904
492 | 0.982500 | -5.556564 | 13.758295
493 | 0.984500 | -5.199051 | 76.913227
494 | 0.986500 | -4.834824 | 20.752736
495 | 0.988500 | -4.462204 | 58.901902
496 | 0.990500 | -4.103012 | 43.222057
497 | 0.992500 | -3.724518 | -81.268740
498 | 0.994500 | -3.365326 | 7.141667
499 | 0.996500 | -2.990189 | 43.720582
500 | 0.998500 | -2.624283 | 170.056893
501 | 1.000500 | -2.244949 | 264.059045
Hysteresis | Filter | Version: | 5.30.0 | - | Radiant | Technologies, | Inc., | 2001 | - | 5/06/21