## Sheet
»»»»»»»»»»»»»»»»»»»»»»»»»»»»»»»» | Hysteresis | Filter | «««««««««««««««««««««««««««««««««
»»» | Executed | Version: | 5.30.0
»»» | Vision | Version: | 5.30.0 | (R)
»»» | Vision | Compiled: | 5/06/21
»»» | Windows | Version: | Windows | 8, | 8.1 | or | 10
»»» | Processor | Information: | x86 | (AMD | or | Intel) | - | 12 | Processors
»»» | Execution | Count: | 1
»»»»»»»»»»»»»»»»»»»»»»»»»»»»»»»»»»»»»»»»»»««««««««««««««««««««««««««««««««««««««««««
Stored: | 12/1/2021 | - | 12:59:48
Configured: | 10/23/21 | 03:23:53 | PM
Executed: | 11/30/21 | 04:35:22 | PM
»»»»»»»»»»»»»»»»»»»»»»»»»»»»»»»» | Sample | Info | ««««««««««««««««««««««««««««««««
Sample | Name: | Int. | Ref. | Ferroelectric
Lot | Name: | N/A
Wafer | Name: | N/A
Die | Row/Column: | 0/0
Capacitor | Number: | 0
Sample | Area | (cm2): | 7.85e-05
Sample | Thickness | (µm): | 1.00e-01
»»»»»»»»»»»»»»»»»»»»»»»»»»»»» | Hysteresis | Filter | Info | ««««««««««««««««««««««««««««««
Task | Name: | Hyst | Filter:13609
»»»»»»»»»»»»»»»»»»»»»»»»»»» | Hysteresis | Filter | Plot | Info | ««««««««««««««««««««««««««««
Plot | Enabled
Append | Data
Plot | Title:
Plot | Subtitle:
Plot | X-Axis | label: | Voltage
Plot | Y-Axis | label: | uC/cm2
Filter | Type: | Centering
Number | of | Associated | Tasks: | 1
Max. | Number | of | Data | Points: | 2001
»»»»»»»»»»»»»»»»»»»»»»»»»»»»»»»»»»»»»» | Data | «««««««««««««««««««««««««««««««««««««««
---> | Task: | 1 | Hyst-41
---> | Trace: | 1
Point | Number | Time | (ms) | Voltage | uC/cm2
1 | 0.000500 | -0.967636 | -102.303021
2 | 0.001000 | -1.000366 | -103.123702
3 | 0.001500 | -0.988617 | -103.636628
4 | 0.002000 | -0.951691 | -103.687921
5 | 0.002500 | -0.940781 | -103.277580
6 | 0.003000 | -0.895462 | -103.790506
7 | 0.003500 | -0.853500 | -103.534043
8 | 0.004000 | -0.800629 | -103.277580
9 | 0.004500 | -0.740204 | -103.790506
10 | 0.005000 | -0.689850 | -103.739213
11 | 0.005500 | -0.632782 | -103.431458
12 | 0.006000 | -0.537109 | -103.534043
13 | 0.006500 | -0.498505 | -103.739213
14 | 0.007000 | -0.404510 | -103.277580
15 | 0.007500 | -0.338211 | -102.867240
16 | 0.008000 | -0.271072 | -103.174995
17 | 0.008500 | -0.180435 | -103.585335
18 | 0.009000 | -0.099869 | -103.893091
19 | 0.009500 | -0.028534 | -103.380165
20 | 0.010000 | 0.065460 | -103.944383
21 | 0.010500 | 0.145187 | -103.277580
22 | 0.011000 | 0.232468 | -103.893091
23 | 0.011500 | 0.312195 | -103.790506
24 | 0.012000 | 0.404510 | -103.482750
25 | 0.012500 | 0.493469 | -103.123702
26 | 0.013000 | 0.575714 | -103.585335
27 | 0.013500 | 0.662994 | -103.739213
28 | 0.014000 | 0.751114 | -102.918532
29 | 0.014500 | 0.842590 | -102.764654
30 | 0.015000 | 0.932388 | -103.585335
31 | 0.015500 | 1.031418 | -104.200846
32 | 0.016000 | 1.103592 | -103.482750
33 | 0.016500 | 1.205139 | -102.610777
34 | 0.017000 | 1.295776 | -102.969825
35 | 0.017500 | 1.383896 | -103.841798
36 | 0.018000 | 1.469498 | -103.687921
37 | 0.018500 | 1.572723 | -104.457309
38 | 0.019000 | 1.654968 | -103.328873
39 | 0.019500 | 1.745605 | -103.277580
40 | 0.020000 | 1.836243 | -103.944383
41 | 0.020500 | 1.927719 | -104.098261
42 | 0.021000 | 2.024231 | -103.072410
43 | 0.021500 | 2.108994 | -102.918532
44 | 0.022000 | 2.197952 | -103.739213
45 | 0.022500 | 2.300339 | -102.354314
46 | 0.023000 | 2.385101 | -103.174995
47 | 0.023500 | 2.475739 | -102.559484
48 | 0.024000 | 2.565536 | -103.944383
49 | 0.024500 | 2.657852 | -103.123702
50 | 0.025000 | 2.762756 | -102.815947
51 | 0.025500 | 2.835770 | -102.764654
52 | 0.026000 | 2.924728 | -102.867240
53 | 0.026500 | 3.034668 | -104.098261
54 | 0.027000 | 3.118591 | -103.021117
55 | 0.027500 | 3.201675 | -102.508192
56 | 0.028000 | 3.307419 | -103.226288
57 | 0.028500 | 3.398056 | -103.277580
58 | 0.029000 | 3.487015 | -102.815947
59 | 0.029500 | 3.575974 | -102.456899
60 | 0.030000 | 3.664932 | -102.662069
61 | 0.030500 | 3.763962 | -103.021117
62 | 0.031000 | 3.851242 | -102.354314
63 | 0.031500 | 3.940201 | -102.200436
64 | 0.032000 | 4.039230 | -101.738803
65 | 0.032500 | 4.126511 | -102.303021
66 | 0.033000 | 4.214630 | -102.918532
67 | 0.033500 | 4.307785 | -102.405606
68 | 0.034000 | 4.400940 | -102.046559
69 | 0.034500 | 4.489899 | -102.097851
70 | 0.035000 | 4.588089 | -103.585335
71 | 0.035500 | 4.678726 | -102.559484
72 | 0.036000 | 4.787827 | -102.918532
73 | 0.036500 | 4.847412 | -101.328463
74 | 0.037000 | 4.930496 | -102.303021
75 | 0.037500 | 5.094147 | -103.277580
76 | 0.038000 | 5.131912 | -102.610777
77 | 0.038500 | 5.221710 | -102.251729
78 | 0.039000 | 5.338364 | -102.405606
79 | 0.039500 | 5.393753 | -102.559484
80 | 0.040000 | 5.511246 | -102.251729
81 | 0.040500 | 5.601044 | -101.738803
82 | 0.041000 | 5.683289 | -102.662069
83 | 0.041500 | 5.787354 | -102.815947
84 | 0.042000 | 5.869598 | -102.303021
85 | 0.042500 | 5.969467 | -102.713362
86 | 0.043000 | 6.058426 | -102.559484
87 | 0.043500 | 6.144028 | -102.559484
88 | 0.044000 | 6.221237 | -102.559484
89 | 0.044500 | 6.345444 | -102.251729
90 | 0.045000 | 6.410065 | -101.943973
91 | 0.045500 | 6.525040 | -102.354314
92 | 0.046000 | 6.606445 | -102.713362
93 | 0.046500 | 6.689529 | -102.149144
94 | 0.047000 | 6.799469 | -101.738803
95 | 0.047500 | 6.880875 | -102.303021
96 | 0.048000 | 6.972351 | -102.815947
97 | 0.048500 | 7.067184 | -102.405606
98 | 0.049000 | 7.156982 | -102.251729
99 | 0.049500 | 7.246780 | -102.200436
100 | 0.050000 | 7.342453 | -102.662069
101 | 0.050500 | 7.431412 | -102.713362
102 | 0.051000 | 7.526245 | -101.892681
103 | 0.051500 | 7.616043 | -102.354314
104 | 0.052000 | 7.703323 | -102.405606
105 | 0.052500 | 7.797318 | -102.610777
106 | 0.053000 | 7.887955 | -101.995266
107 | 0.053500 | 7.973557 | -101.790096
108 | 0.054000 | 8.084335 | -101.738803
109 | 0.054500 | 8.154831 | -101.790096
110 | 0.055000 | 8.260574 | -101.533633
111 | 0.055500 | 8.353729 | -101.020707
112 | 0.056000 | 8.436813 | -100.507782
113 | 0.056500 | 8.534164 | -101.636218
114 | 0.057000 | 8.629837 | -103.174995
115 | 0.057500 | 8.711243 | -101.687511
116 | 0.058000 | 8.805237 | -101.584925
117 | 0.058500 | 8.892517 | -102.303021
118 | 0.059000 | 8.990707 | -102.097851
119 | 0.059500 | 9.083023 | -101.482340
120 | 0.060000 | 9.175339 | -101.379755
121 | 0.060500 | 9.264297 | -102.200436
122 | 0.061000 | 9.363327 | -101.995266
123 | 0.061500 | 9.452286 | -101.225877
124 | 0.062000 | 9.539566 | -101.020707
125 | 0.062500 | 9.636078 | -101.841388
126 | 0.063000 | 9.723358 | -101.174585
127 | 0.063500 | 9.834137 | -101.995266
128 | 0.064000 | 9.900436 | -101.277170
129 | 0.064500 | 9.998627 | -100.251319
130 | 0.065000 | 10.107727 | -101.841388
131 | 0.065500 | 10.179062 | -102.354314
132 | 0.066000 | 10.279770 | -101.225877
133 | 0.066500 | 10.372086 | -100.764244
134 | 0.067000 | 10.457687 | -101.123292
135 | 0.067500 | 10.555038 | -102.149144
136 | 0.068000 | 10.644836 | -101.277170
137 | 0.068500 | 10.733795 | -101.277170
138 | 0.069000 | 10.831985 | -101.431048
139 | 0.069500 | 10.920944 | -101.482340
140 | 0.070000 | 11.013260 | -100.507782
141 | 0.070500 | 11.103058 | -101.584925
142 | 0.071000 | 11.192856 | -101.174585
143 | 0.071500 | 11.289368 | -101.841388
144 | 0.072000 | 11.375809 | -101.533633
145 | 0.072500 | 11.472321 | -101.328463
146 | 0.073000 | 11.565475 | -100.559074
147 | 0.073500 | 11.653595 | -101.841388
148 | 0.074000 | 11.749268 | -101.174585
149 | 0.074500 | 11.852493 | -101.995266
150 | 0.075000 | 11.926346 | -100.405196
151 | 0.075500 | 11.990128 | -101.020707
152 | 0.076000 | 12.163849 | -101.584925
153 | 0.076500 | 12.207489 | -101.995266
154 | 0.077000 | 12.283859 | -100.507782
155 | 0.077500 | 12.408066 | -100.200026
156 | 0.078000 | 12.463455 | -100.866830
157 | 0.078500 | 12.579269 | -101.841388
158 | 0.079000 | 12.668228 | -101.020707
159 | 0.079500 | 12.747955 | -100.507782
160 | 0.080000 | 12.854538 | -101.123292
161 | 0.080500 | 12.934265 | -100.815537
162 | 0.081000 | 13.030777 | -100.661659
163 | 0.081500 | 13.126450 | -100.918122
164 | 0.082000 | 13.209534 | -100.148734
165 | 0.082500 | 13.302689 | -100.456489
166 | 0.083000 | 13.405914 | -100.200026
167 | 0.083500 | 13.474731 | -100.097441
168 | 0.084000 | 13.588028 | -100.507782
169 | 0.084500 | 13.671951 | -100.815537
170 | 0.085000 | 13.756714 | -100.559074
171 | 0.085500 | 13.859940 | -99.789686
172 | 0.086000 | 13.944702 | -100.712952
173 | 0.086500 | 14.038696 | -100.661659
174 | 0.087000 | 14.129333 | -100.969415
175 | 0.087500 | 14.222488 | -100.661659
176 | 0.088000 | 14.316483 | -100.251319
177 | 0.088500 | 14.402084 | -100.405196
178 | 0.089000 | 14.496078 | -100.046148
179 | 0.089500 | 14.591751 | -100.866830
180 | 0.090000 | 14.684906 | -100.456489
181 | 0.090500 | 14.775543 | -100.559074
182 | 0.091000 | 14.867020 | -100.507782
183 | 0.091500 | 14.957657 | -100.456489
184 | 0.092000 | 15.043259 | -100.353904
185 | 0.092500 | 15.145645 | -100.148734
186 | 0.093000 | 15.227890 | -100.353904
187 | 0.093500 | 15.322723 | -100.148734
188 | 0.094000 | 15.416718 | -100.200026
189 | 0.094500 | 15.498123 | -99.943563
190 | 0.095000 | 15.605545 | -100.456489
191 | 0.095500 | 15.695343 | -100.866830
192 | 0.096000 | 15.783463 | -100.405196
193 | 0.096500 | 15.874100 | -100.148734
194 | 0.097000 | 15.967255 | -101.225877
195 | 0.097500 | 16.061249 | -99.379345
196 | 0.098000 | 16.148529 | -100.507782
197 | 0.098500 | 16.238327 | -100.097441
198 | 0.099000 | 16.328964 | -99.840978
199 | 0.099500 | 16.430511 | -100.456489
200 | 0.100000 | 16.519470 | -100.353904
201 | 0.100500 | 16.611786 | -100.200026
202 | 0.101000 | 16.703262 | -99.994856
203 | 0.101500 | 16.797256 | -100.405196
204 | 0.102000 | 16.904678 | -100.097441
205 | 0.102500 | 16.969299 | -99.481930
206 | 0.103000 | 17.070847 | -99.328053
207 | 0.103500 | 17.166519 | -100.200026
208 | 0.104000 | 17.250443 | -100.046148
209 | 0.104500 | 17.343597 | -100.302611
210 | 0.105000 | 17.439270 | -99.635808
211 | 0.105500 | 17.530746 | -99.430638
212 | 0.106000 | 17.623062 | -100.251319
213 | 0.106500 | 17.712860 | -99.481930
214 | 0.107000 | 17.800140 | -99.481930
215 | 0.107500 | 17.894974 | -99.687101
216 | 0.108000 | 17.990646 | -99.892271
217 | 0.108500 | 18.078766 | -99.635808
218 | 0.109000 | 18.172760 | -99.533223
219 | 0.109500 | 18.259201 | -99.276760
220 | 0.110000 | 18.348160 | -99.379345
221 | 0.110500 | 18.442993 | -99.533223
222 | 0.111000 | 18.533630 | -98.969005
223 | 0.111500 | 18.639374 | -99.789686
224 | 0.112000 | 18.714905 | -99.328053
225 | 0.112500 | 18.816452 | -99.533223
226 | 0.113000 | 18.943176 | -100.046148
227 | 0.113500 | 18.960800 | -97.532813
228 | 0.114000 | 19.088364 | -98.661249
229 | 0.114500 | 19.221802 | -99.943563
230 | 0.115000 | 19.257050 | -99.276760
231 | 0.115500 | 19.376221 | -98.866419
232 | 0.116000 | 19.471054 | -99.276760
233 | 0.116500 | 19.533157 | -99.635808
234 | 0.117000 | 19.650650 | -98.712542
235 | 0.117500 | 19.731216 | -98.866419
236 | 0.118000 | 19.821854 | -99.635808
237 | 0.118500 | 19.921722 | -98.969005
238 | 0.119000 | 20.007324 | -98.866419
239 | 0.119500 | 20.103836 | -99.174175
240 | 0.120000 | 20.193634 | -98.353494
241 | 0.120500 | 20.283432 | -98.661249
242 | 0.121000 | 20.382462 | -99.379345
243 | 0.121500 | 20.464706 | -98.353494
244 | 0.122000 | 20.547791 | -98.969005
245 | 0.122500 | 20.661087 | -99.738393
246 | 0.123000 | 20.742493 | -98.609957
247 | 0.123500 | 20.825577 | -98.609957
248 | 0.124000 | 20.934677 | -98.507372
249 | 0.124500 | 21.012726 | -99.276760
250 | 0.125000 | 21.103363 | -98.609957
251 | 0.125500 | 21.204071 | -98.199616
252 | 0.126000 | 21.287155 | -98.507372
253 | 0.126500 | 21.387024 | -99.071590
254 | 0.127000 | 21.473465 | -98.815127
255 | 0.127500 | 21.567459 | -97.789276
256 | 0.128000 | 21.667328 | -98.199616
257 | 0.128500 | 21.750412 | -98.815127
258 | 0.129000 | 21.841888 | -97.225057
259 | 0.129500 | 21.935883 | -98.969005
260 | 0.130000 | 22.024002 | -97.789276
261 | 0.130500 | 22.120514 | -98.302201
262 | 0.131000 | 22.211990 | -98.815127
263 | 0.131500 | 22.295914 | -98.045738
264 | 0.132000 | 22.406693 | -97.789276
265 | 0.132500 | 22.489777 | -97.840568
266 | 0.133000 | 22.567825 | -98.097031
267 | 0.133500 | 22.677765 | -99.481930
268 | 0.134000 | 22.765045 | -98.353494
269 | 0.134500 | 22.850647 | -97.481520
270 | 0.135000 | 22.940445 | -97.584105
271 | 0.135500 | 23.032761 | -98.097031
272 | 0.136000 | 23.127594 | -97.378935
273 | 0.136500 | 23.214874 | -97.994446
274 | 0.137000 | 23.309708 | -97.840568
275 | 0.137500 | 23.403702 | -98.507372
276 | 0.138000 | 23.496857 | -97.173765
277 | 0.138500 | 23.586655 | -97.173765
278 | 0.139000 | 23.675613 | -98.507372
279 | 0.139500 | 23.766251 | -97.789276
280 | 0.140000 | 23.855209 | -97.686690
281 | 0.140500 | 23.971024 | -97.891861
282 | 0.141000 | 24.033127 | -97.225057
283 | 0.141500 | 24.140549 | -97.532813
284 | 0.142000 | 24.235382 | -97.225057
285 | 0.142500 | 24.310913 | -97.481520
286 | 0.143000 | 24.409103 | -97.122472
287 | 0.143500 | 24.502258 | -97.122472
288 | 0.144000 | 24.597092 | -97.532813
289 | 0.144500 | 24.682693 | -96.866009
290 | 0.145000 | 24.780045 | -97.122472
291 | 0.145500 | 24.867325 | -97.686690
292 | 0.146000 | 24.962997 | -97.481520
293 | 0.146500 | 25.046921 | -97.327643
294 | 0.147000 | 25.143433 | -97.122472
295 | 0.147500 | 25.229034 | -96.814717
296 | 0.148000 | 25.324707 | -97.532813
297 | 0.148500 | 25.417023 | -97.173765
298 | 0.149000 | 25.511856 | -96.404376
299 | 0.149500 | 25.602493 | -96.353084
300 | 0.150000 | 25.710754 | -97.327643
301 | 0.150500 | 25.780411 | -97.173765
302 | 0.151000 | 25.890350 | -96.917302
303 | 0.151500 | 25.988541 | -96.814717
304 | 0.152000 | 26.023788 | -96.096621
305 | 0.152500 | 26.146317 | -95.275940
306 | 0.153000 | 26.285629 | -97.071180
307 | 0.153500 | 26.325912 | -97.378935
308 | 0.154000 | 26.431656 | -96.199206
309 | 0.154500 | 26.527328 | -96.147914
310 | 0.155000 | 26.595306 | -96.609547
311 | 0.155500 | 26.710281 | -96.096621
312 | 0.156000 | 26.794205 | -96.301791
313 | 0.156500 | 26.878128 | -96.609547
314 | 0.157000 | 26.984711 | -96.404376
315 | 0.157500 | 27.058563 | -96.045328
316 | 0.158000 | 27.158432 | -95.737573
317 | 0.158500 | 27.251587 | -96.353084
318 | 0.159000 | 27.347260 | -96.353084
319 | 0.159500 | 27.436218 | -96.250499
320 | 0.160000 | 27.519302 | -95.224647
321 | 0.160500 | 27.609940 | -95.429818
322 | 0.161000 | 27.715683 | -96.506961
323 | 0.161500 | 27.797089 | -96.917302
324 | 0.162000 | 27.890244 | -94.609137
325 | 0.162500 | 27.989273 | -95.173355
326 | 0.163000 | 28.069839 | -95.634988
327 | 0.163500 | 28.170547 | -96.301791
328 | 0.164000 | 28.259506 | -95.840158
329 | 0.164500 | 28.350143 | -95.224647
330 | 0.165000 | 28.437424 | -95.583695
331 | 0.165500 | 28.525543 | -96.045328
332 | 0.166000 | 28.625412 | -95.327232
333 | 0.166500 | 28.714371 | -94.916892
334 | 0.167000 | 28.808365 | -95.019477
335 | 0.167500 | 28.896484 | -95.173355
336 | 0.168000 | 28.992157 | -95.378525
337 | 0.168500 | 29.087830 | -94.557844
338 | 0.169000 | 29.176788 | -95.019477
339 | 0.169500 | 29.264069 | -95.275940
340 | 0.170000 | 29.347992 | -95.224647
341 | 0.170500 | 29.452057 | -94.557844
342 | 0.171000 | 29.546890 | -94.865599
343 | 0.171500 | 29.629135 | -95.275940
344 | 0.172000 | 29.732361 | -96.096621
345 | 0.172500 | 29.820480 | -95.481110
346 | 0.173000 | 29.909439 | -93.737163
347 | 0.173500 | 30.002594 | -94.147503
348 | 0.174000 | 30.090714 | -94.711722
349 | 0.174500 | 30.184708 | -94.352674
350 | 0.175000 | 30.275345 | -93.839748
351 | 0.175500 | 30.365982 | -93.788456
352 | 0.176000 | 30.465012 | -93.788456
353 | 0.176500 | 30.549774 | -94.096211
354 | 0.177000 | 30.640411 | -93.070360
355 | 0.177500 | 30.733566 | -93.429408
356 | 0.178000 | 30.829239 | -94.506551
357 | 0.178500 | 30.914001 | -94.096211
358 | 0.179000 | 31.023102 | -94.198796
359 | 0.179500 | 31.089401 | -93.942333
360 | 0.180000 | 31.200180 | -93.480700
361 | 0.180500 | 31.287460 | -93.942333
362 | 0.181000 | 31.376419 | -94.096211
363 | 0.181500 | 31.477966 | -93.019067
364 | 0.182000 | 31.564407 | -93.019067
365 | 0.182500 | 31.646652 | -93.172945
366 | 0.183000 | 31.749039 | -93.121652
367 | 0.183500 | 31.835480 | -92.557434
368 | 0.184000 | 31.930313 | -91.788045
369 | 0.184500 | 32.020950 | -94.198796
370 | 0.185000 | 32.114944 | -93.531993
371 | 0.185500 | 32.211456 | -91.582875
372 | 0.186000 | 32.296219 | -92.044508
373 | 0.186500 | 32.392731 | -92.711312
374 | 0.187000 | 32.483368 | -91.839338
375 | 0.187500 | 32.569809 | -91.480290
376 | 0.188000 | 32.664642 | -91.736753
377 | 0.188500 | 32.771225 | -91.736753
378 | 0.189000 | 32.846756 | -91.428998
379 | 0.189500 | 32.949142 | -91.736753
380 | 0.190000 | 33.069153 | -90.916072
381 | 0.190500 | 33.076706 | -89.428587
382 | 0.191000 | 33.245392 | -90.608316
383 | 0.191500 | 33.335190 | -91.275120
384 | 0.192000 | 33.383865 | -90.659609
385 | 0.192500 | 33.507233 | -89.531173
386 | 0.193000 | 33.583603 | -90.249269
387 | 0.193500 | 33.669205 | -90.967364
388 | 0.194000 | 33.781662 | -90.197976
389 | 0.194500 | 33.858032 | -88.761784
390 | 0.195000 | 33.953705 | -90.300561
391 | 0.195500 | 34.046860 | -89.172125
392 | 0.196000 | 34.134140 | -89.120832
393 | 0.196500 | 34.238205 | -88.710492
394 | 0.197000 | 34.317093 | -88.454029
395 | 0.197500 | 34.414444 | -88.094981
396 | 0.198000 | 34.524384 | -88.761784
397 | 0.198500 | 34.592361 | -87.171715
398 | 0.199000 | 34.677963 | -86.043278
399 | 0.199500 | 34.787903 | -87.069129
400 | 0.200000 | 34.867630 | -86.504911
401 | 0.200500 | 34.966660 | -85.273890
402 | 0.201000 | 35.065689 | -85.325182
403 | 0.201500 | 35.148773 | -85.017427
404 | 0.202000 | 35.240250 | -84.401916
405 | 0.202500 | 35.330887 | -83.837698
406 | 0.203000 | 35.428238 | -83.017017
407 | 0.203500 | 35.528946 | -82.145043
408 | 0.204000 | 35.602798 | -81.375655
409 | 0.204500 | 35.706863 | -80.606266
410 | 0.205000 | 35.797501 | -80.093341
411 | 0.205500 | 35.886459 | -78.298101
412 | 0.206000 | 35.978775 | -77.220957
413 | 0.206500 | 36.072769 | -76.759324
414 | 0.207000 | 36.165924 | -76.297691
415 | 0.207500 | 36.259079 | -74.861499
416 | 0.208000 | 36.339645 | -73.425307
417 | 0.208500 | 36.438675 | -72.040408
418 | 0.209000 | 36.541061 | -71.065849
419 | 0.209500 | 36.629181 | -69.065439
420 | 0.210000 | 36.712265 | -66.552103
421 | 0.210500 | 36.814651 | -66.705981
422 | 0.211000 | 36.901932 | -64.500401
423 | 0.211500 | 36.991730 | -61.115091
424 | 0.212000 | 37.083206 | -60.243118
425 | 0.212500 | 37.178879 | -56.652638
426 | 0.213000 | 37.273712 | -54.652228
427 | 0.213500 | 37.365189 | -52.087600
428 | 0.214000 | 37.453308 | -49.215216
429 | 0.214500 | 37.544785 | -46.753173
430 | 0.215000 | 37.637100 | -43.932082
431 | 0.215500 | 37.724380 | -40.392895
432 | 0.216000 | 37.822571 | -37.264049
433 | 0.216500 | 37.910690 | -33.519691
434 | 0.217000 | 37.997971 | -30.185675
435 | 0.217500 | 38.107071 | -26.851658
436 | 0.218000 | 38.177567 | -21.260768
437 | 0.218500 | 38.284988 | -17.926752
438 | 0.219000 | 38.377304 | -14.592735
439 | 0.219500 | 38.461227 | -9.668649
440 | 0.220000 | 38.561096 | -4.436807
441 | 0.220500 | 38.652573 | 0.589865
442 | 0.221000 | 38.743210 | 4.590685
443 | 0.221500 | 38.838043 | 9.873819
444 | 0.222000 | 38.926163 | 15.516001
445 | 0.222500 | 39.022675 | 19.465529
446 | 0.223000 | 39.109116 | 24.799955
447 | 0.223500 | 39.201431 | 30.288260
448 | 0.224000 | 39.295425 | 35.776564
449 | 0.224500 | 39.386063 | 40.341603
450 | 0.225000 | 39.481735 | 45.573444
451 | 0.225500 | 39.569016 | 50.959164
452 | 0.226000 | 39.664688 | 55.575494
453 | 0.226500 | 39.747772 | 59.832777
454 | 0.227000 | 39.857712 | 64.090060
455 | 0.227500 | 39.934921 | 69.270609
456 | 0.228000 | 40.045700 | 72.245578
457 | 0.228500 | 40.164032 | 76.041228
458 | 0.229000 | 40.161514 | 82.196336
459 | 0.229500 | 40.329361 | 84.094161
460 | 0.230000 | 40.434265 | 85.991986
461 | 0.230500 | 40.475388 | 89.326002
462 | 0.231000 | 40.601273 | 92.198386
463 | 0.231500 | 40.680161 | 94.506551
464 | 0.232000 | 40.750656 | 95.788866
465 | 0.232500 | 40.869827 | 97.532813
466 | 0.233000 | 40.943680 | 99.584515
467 | 0.233500 | 41.037674 | 99.943563
468 | 0.234000 | 41.135025 | 101.482340
469 | 0.234500 | 41.222305 | 102.662069
470 | 0.235000 | 41.319656 | 102.918532
471 | 0.235500 | 41.405258 | 104.200846
472 | 0.236000 | 41.499252 | 105.277990
473 | 0.236500 | 41.611710 | 105.124112
474 | 0.237000 | 41.667099 | 106.047379
475 | 0.237500 | 41.765289 | 106.611597
476 | 0.238000 | 41.873550 | 106.252549
477 | 0.238500 | 41.948242 | 106.919352
478 | 0.239000 | 42.051468 | 107.380985
479 | 0.239500 | 42.144623 | 107.432278
480 | 0.240000 | 42.229385 | 107.740033
481 | 0.240500 | 42.325897 | 107.688741
482 | 0.241000 | 42.413177 | 108.304251
483 | 0.241500 | 42.501297 | 108.201666
484 | 0.242000 | 42.598648 | 108.663299
485 | 0.242500 | 42.687607 | 109.330103
486 | 0.243000 | 42.779922 | 110.150784
487 | 0.243500 | 42.870560 | 109.381395
488 | 0.244000 | 42.963715 | 109.535273
489 | 0.244500 | 43.059387 | 109.381395
490 | 0.245000 | 43.151703 | 111.125343
491 | 0.245500 | 43.239822 | 110.253369
492 | 0.246000 | 43.333817 | 109.689151
493 | 0.246500 | 43.418579 | 111.279220
494 | 0.247000 | 43.516769 | 110.868880
495 | 0.247500 | 43.613281 | 110.561124
496 | 0.248000 | 43.706436 | 110.561124
497 | 0.248500 | 43.787003 | 111.689561
498 | 0.249000 | 43.887711 | 109.945614
499 | 0.249500 | 43.972473 | 111.330513
500 | 0.250000 | 44.062271 | 112.664120
501 | 0.250500 | 44.156265 | 110.099491
502 | 0.251000 | 44.245224 | 111.330513
503 | 0.251500 | 44.327469 | 112.253779
504 | 0.252000 | 44.376984 | 111.792146
505 | 0.252500 | 44.409714 | 111.946024
506 | 0.253000 | 44.423141 | 111.997316
507 | 0.253500 | 44.430695 | 112.510242
508 | 0.254000 | 44.418106 | 113.125753
509 | 0.254500 | 44.401321 | 112.510242
510 | 0.255000 | 44.374466 | 112.510242
511 | 0.255500 | 44.336700 | 113.279630
512 | 0.256000 | 44.303970 | 114.049019
513 | 0.256500 | 44.239349 | 113.587386
514 | 0.257000 | 44.203262 | 112.612827
515 | 0.257500 | 44.142838 | 113.279630
516 | 0.258000 | 44.067307 | 114.510652
517 | 0.258500 | 44.019470 | 113.895141
518 | 0.259000 | 43.941422 | 113.638678
519 | 0.259500 | 43.865891 | 113.382215
520 | 0.260000 | 43.793716 | 113.484801
521 | 0.260500 | 43.718185 | 113.330923
522 | 0.261000 | 43.651886 | 114.151604
523 | 0.261500 | 43.563766 | 114.356774
524 | 0.262000 | 43.485718 | 114.305482
525 | 0.262500 | 43.407669 | 114.869700
526 | 0.263000 | 43.317871 | 114.664530
527 | 0.263500 | 43.236465 | 115.228748
528 | 0.264000 | 43.149185 | 114.664530
529 | 0.264500 | 43.065262 | 115.331333
530 | 0.265000 | 42.977142 | 115.177455
531 | 0.265500 | 42.900772 | 114.664530
532 | 0.266000 | 42.801743 | 114.613237
533 | 0.266500 | 42.726212 | 114.869700
534 | 0.267000 | 42.643967 | 115.792966
535 | 0.267500 | 42.496262 | 115.177455
536 | 0.268000 | 42.487869 | 114.459359
537 | 0.268500 | 42.364502 | 115.228748
538 | 0.269000 | 42.246170 | 116.203307
539 | 0.269500 | 42.202530 | 115.536503
540 | 0.270000 | 42.079163 | 114.305482
541 | 0.270500 | 41.992722 | 115.280040
542 | 0.271000 | 41.920547 | 116.100721
543 | 0.271500 | 41.809769 | 115.741673
544 | 0.272000 | 41.735077 | 114.972285
545 | 0.272500 | 41.633530 | 115.536503
546 | 0.273000 | 41.544571 | 116.049429
547 | 0.273500 | 41.460648 | 115.792966
548 | 0.274000 | 41.361618 | 115.331333
549 | 0.274500 | 41.272659 | 116.049429
550 | 0.275000 | 41.200485 | 116.254599
551 | 0.275500 | 41.077957 | 116.049429
552 | 0.276000 | 41.000748 | 116.408477
553 | 0.276500 | 40.916824 | 115.587796
554 | 0.277000 | 40.806046 | 114.972285
555 | 0.277500 | 40.725479 | 116.613647
556 | 0.278000 | 40.632324 | 116.254599
557 | 0.278500 | 40.536652 | 115.485211
558 | 0.279000 | 40.448532 | 116.459769
559 | 0.279500 | 40.356216 | 116.459769
560 | 0.280000 | 40.268097 | 116.100721
561 | 0.280500 | 40.179138 | 115.228748
562 | 0.281000 | 40.085983 | 116.511062
563 | 0.281500 | 39.992828 | 116.357184
564 | 0.282000 | 39.901352 | 115.382625
565 | 0.282500 | 39.808197 | 116.921402
566 | 0.283000 | 39.710846 | 114.818407
567 | 0.283500 | 39.623566 | 115.741673
568 | 0.284000 | 39.537125 | 116.357184
569 | 0.284500 | 39.447327 | 115.536503
570 | 0.285000 | 39.339905 | 115.639088
571 | 0.285500 | 39.255142 | 117.075280
572 | 0.286000 | 39.169540 | 116.459769
573 | 0.286500 | 39.067154 | 116.664940
574 | 0.287000 | 38.976517 | 116.664940
575 | 0.287500 | 38.894272 | 115.023578
576 | 0.288000 | 38.798599 | 115.998136
577 | 0.288500 | 38.704605 | 116.921402
578 | 0.289000 | 38.616486 | 116.100721
579 | 0.289500 | 38.522491 | 115.023578
580 | 0.290000 | 38.434372 | 116.100721
581 | 0.290500 | 38.337021 | 116.305892
582 | 0.291000 | 38.247223 | 115.433918
583 | 0.291500 | 38.157425 | 116.049429
584 | 0.292000 | 38.060074 | 116.408477
585 | 0.292500 | 37.972794 | 115.946844
586 | 0.293000 | 37.880478 | 115.895551
587 | 0.293500 | 37.788162 | 116.203307
588 | 0.294000 | 37.697525 | 115.690381
589 | 0.294500 | 37.602692 | 116.254599
590 | 0.295000 | 37.508698 | 116.664940
591 | 0.295500 | 37.428970 | 116.203307
592 | 0.296000 | 37.333298 | 115.690381
593 | 0.296500 | 37.234268 | 116.562354
594 | 0.297000 | 37.153702 | 116.818817
595 | 0.297500 | 37.050476 | 116.767525
596 | 0.298000 | 36.962357 | 115.792966
597 | 0.298500 | 36.868362 | 116.511062
598 | 0.299000 | 36.776886 | 116.408477
599 | 0.299500 | 36.695480 | 116.357184
600 | 0.300000 | 36.603165 | 115.792966
601 | 0.300500 | 36.504974 | 115.690381
602 | 0.301000 | 36.410141 | 116.305892
603 | 0.301500 | 36.318665 | 116.203307
604 | 0.302000 | 36.235580 | 116.357184
605 | 0.302500 | 36.141586 | 115.895551
606 | 0.303000 | 36.045914 | 116.562354
607 | 0.303500 | 35.946884 | 116.818817
608 | 0.304000 | 35.869675 | 116.408477
609 | 0.304500 | 35.770645 | 116.357184
610 | 0.305000 | 35.696793 | 115.998136
611 | 0.305500 | 35.590210 | 117.383036
612 | 0.306000 | 35.466003 | 117.434328
613 | 0.306500 | 35.444183 | 116.100721
614 | 0.307000 | 35.309067 | 115.587796
615 | 0.307500 | 35.204163 | 116.152014
616 | 0.308000 | 35.150452 | 116.562354
617 | 0.308500 | 35.025406 | 116.254599
618 | 0.309000 | 34.950714 | 115.844259
619 | 0.309500 | 34.860077 | 116.152014
620 | 0.310000 | 34.758530 | 117.023988
621 | 0.310500 | 34.679642 | 116.049429
622 | 0.311000 | 34.578934 | 116.203307
623 | 0.311500 | 34.488297 | 116.562354
624 | 0.312000 | 34.401016 | 116.767525
625 | 0.312500 | 34.303665 | 116.203307
626 | 0.313000 | 34.208832 | 115.844259
627 | 0.313500 | 34.143372 | 115.485211
628 | 0.314000 | 34.013290 | 116.100721
629 | 0.314500 | 33.946152 | 115.433918
630 | 0.315000 | 33.850479 | 114.767115
631 | 0.315500 | 33.743896 | 115.382625
632 | 0.316000 | 33.669205 | 115.895551
633 | 0.316500 | 33.572693 | 116.459769
634 | 0.317000 | 33.478699 | 115.792966
635 | 0.317500 | 33.388901 | 115.895551
636 | 0.318000 | 33.294067 | 115.998136
637 | 0.318500 | 33.203430 | 116.152014
638 | 0.319000 | 33.118668 | 115.844259
639 | 0.319500 | 33.016281 | 116.408477
640 | 0.320000 | 32.930679 | 115.741673
641 | 0.320500 | 32.840042 | 115.895551
642 | 0.321000 | 32.742691 | 115.485211
643 | 0.321500 | 32.655411 | 115.536503
644 | 0.322000 | 32.561417 | 115.587796
645 | 0.322500 | 32.472458 | 114.972285
646 | 0.323000 | 32.391891 | 115.382625
647 | 0.323500 | 32.275238 | 117.075280
648 | 0.324000 | 32.191315 | 114.664530
649 | 0.324500 | 32.104034 | 115.587796
650 | 0.325000 | 32.003326 | 116.767525
651 | 0.325500 | 31.916885 | 116.613647
652 | 0.326000 | 31.829605 | 114.869700
653 | 0.326500 | 31.733093 | 115.074870
654 | 0.327000 | 31.644974 | 116.767525
655 | 0.327500 | 31.546783 | 115.946844
656 | 0.328000 | 31.458664 | 114.818407
657 | 0.328500 | 31.366348 | 115.741673
658 | 0.329000 | 31.274033 | 116.408477
659 | 0.329500 | 31.190948 | 115.690381
660 | 0.330000 | 31.090240 | 115.639088
661 | 0.330500 | 31.007156 | 115.844259
662 | 0.331000 | 30.906448 | 115.998136
663 | 0.331500 | 30.815811 | 115.690381
664 | 0.332000 | 30.722656 | 115.895551
665 | 0.332500 | 30.646286 | 115.690381
666 | 0.333000 | 30.537186 | 116.100721
667 | 0.333500 | 30.448227 | 116.357184
668 | 0.334000 | 30.369339 | 115.690381
669 | 0.334500 | 30.259399 | 115.844259
670 | 0.335000 | 30.165405 | 115.690381
671 | 0.335500 | 30.085678 | 116.305892
672 | 0.336000 | 29.989166 | 115.690381
673 | 0.336500 | 29.892654 | 115.587796
674 | 0.337000 | 29.812927 | 115.639088
675 | 0.337500 | 29.707184 | 115.536503
676 | 0.338000 | 29.629135 | 115.741673
677 | 0.338500 | 29.530945 | 115.382625
678 | 0.339000 | 29.441986 | 116.254599
679 | 0.339500 | 29.348831 | 115.792966
680 | 0.340000 | 29.252319 | 115.177455
681 | 0.340500 | 29.163361 | 115.485211
682 | 0.341000 | 29.069366 | 115.741673
683 | 0.341500 | 28.982086 | 115.382625
684 | 0.342000 | 28.884735 | 115.382625
685 | 0.342500 | 28.799133 | 115.023578
686 | 0.343000 | 28.708496 | 114.613237
687 | 0.343500 | 28.629608 | 114.869700
688 | 0.344000 | 28.501205 | 116.459769
689 | 0.344500 | 28.408051 | 115.639088
690 | 0.345000 | 28.382034 | 114.561944
691 | 0.345500 | 28.240204 | 114.767115
692 | 0.346000 | 28.147049 | 114.920992
693 | 0.346500 | 28.077393 | 115.639088
694 | 0.347000 | 27.953186 | 115.382625
695 | 0.347500 | 27.886887 | 114.561944
696 | 0.348000 | 27.792053 | 115.536503
697 | 0.348500 | 27.692184 | 115.177455
698 | 0.349000 | 27.610779 | 115.998136
699 | 0.349500 | 27.515106 | 115.023578
700 | 0.350000 | 27.422791 | 115.485211
701 | 0.350500 | 27.323761 | 114.869700
702 | 0.351000 | 27.233963 | 114.869700
703 | 0.351500 | 27.138290 | 114.920992
704 | 0.352000 | 27.070313 | 115.074870
705 | 0.352500 | 26.951141 | 115.023578
706 | 0.353000 | 26.877289 | 114.510652
707 | 0.353500 | 26.781616 | 114.305482
708 | 0.354000 | 26.670837 | 114.664530
709 | 0.354500 | 26.602859 | 114.715822
710 | 0.355000 | 26.500473 | 114.869700
711 | 0.355500 | 26.407318 | 114.972285
712 | 0.356000 | 26.314163 | 116.870110
713 | 0.356500 | 26.223526 | 114.510652
714 | 0.357000 | 26.139603 | 114.664530
715 | 0.357500 | 26.045609 | 115.280040
716 | 0.358000 | 25.950775 | 116.254599
717 | 0.358500 | 25.859299 | 115.023578
718 | 0.359000 | 25.772018 | 114.715822
719 | 0.359500 | 25.676346 | 115.639088
720 | 0.360000 | 25.585709 | 115.126163
721 | 0.360500 | 25.495911 | 115.485211
722 | 0.361000 | 25.397720 | 114.818407
723 | 0.361500 | 25.320511 | 114.715822
724 | 0.362000 | 25.203018 | 114.869700
725 | 0.362500 | 25.121613 | 115.485211
726 | 0.363000 | 25.034332 | 115.639088
727 | 0.363500 | 24.936981 | 115.741673
728 | 0.364000 | 24.853058 | 114.510652
729 | 0.364500 | 24.758224 | 114.305482
730 | 0.365000 | 24.662552 | 115.690381
731 | 0.365500 | 24.571915 | 114.818407
732 | 0.366000 | 24.485474 | 114.664530
733 | 0.366500 | 24.390640 | 114.664530
734 | 0.367000 | 24.306717 | 115.433918
735 | 0.367500 | 24.204330 | 114.151604
736 | 0.368000 | 24.112015 | 114.561944
737 | 0.368500 | 24.021378 | 115.023578
738 | 0.369000 | 23.935776 | 115.023578
739 | 0.369500 | 23.841782 | 114.613237
740 | 0.370000 | 23.748627 | 114.459359
741 | 0.370500 | 23.659668 | 114.664530
742 | 0.371000 | 23.576584 | 114.920992
743 | 0.371500 | 23.459091 | 114.305482
744 | 0.372000 | 23.376007 | 115.023578
745 | 0.372500 | 23.291245 | 113.792556
746 | 0.373000 | 23.193054 | 114.100311
747 | 0.373500 | 23.096542 | 115.177455
748 | 0.374000 | 23.015976 | 114.715822
749 | 0.374500 | 22.921982 | 113.689971
750 | 0.375000 | 22.830505 | 113.843849
751 | 0.375500 | 22.735672 | 114.510652
752 | 0.376000 | 22.646713 | 114.100311
753 | 0.376500 | 22.555237 | 113.741263
754 | 0.377000 | 22.460403 | 114.049019
755 | 0.377500 | 22.366409 | 114.254189
756 | 0.378000 | 22.274933 | 113.689971
757 | 0.378500 | 22.187653 | 114.049019
758 | 0.379000 | 22.092819 | 114.305482
759 | 0.379500 | 21.997986 | 115.228748
760 | 0.380000 | 21.910706 | 113.587386
761 | 0.380500 | 21.818390 | 113.997726
762 | 0.381000 | 21.723557 | 114.356774
763 | 0.381500 | 21.634598 | 114.613237
764 | 0.382000 | 21.561584 | 114.151604
765 | 0.382500 | 21.421432 | 115.074870
766 | 0.383000 | 21.352615 | 114.202896
767 | 0.383500 | 21.304779 | 113.587386
768 | 0.384000 | 21.157913 | 114.305482
769 | 0.384500 | 21.079025 | 114.920992
770 | 0.385000 | 20.995102 | 113.895141
771 | 0.385500 | 20.885162 | 113.382215
772 | 0.386000 | 20.823898 | 114.613237
773 | 0.386500 | 20.713120 | 114.305482
774 | 0.387000 | 20.619125 | 114.151604
775 | 0.387500 | 20.531845 | 113.741263
776 | 0.388000 | 20.437012 | 114.305482
777 | 0.388500 | 20.351410 | 115.433918
778 | 0.389000 | 20.253220 | 114.869700
779 | 0.389500 | 20.160904 | 113.484801
780 | 0.390000 | 20.055161 | 113.946434
781 | 0.390500 | 19.993057 | 114.715822
782 | 0.391000 | 19.878082 | 114.664530
783 | 0.391500 | 19.808426 | 113.382215
784 | 0.392000 | 19.705200 | 113.792556
785 | 0.392500 | 19.601974 | 113.946434
786 | 0.393000 | 19.531479 | 113.997726
787 | 0.393500 | 19.428253 | 113.792556
788 | 0.394000 | 19.337616 | 113.895141
789 | 0.394500 | 19.255371 | 114.202896
790 | 0.395000 | 19.157181 | 113.638678
791 | 0.395500 | 19.062347 | 113.484801
792 | 0.396000 | 18.969193 | 113.279630
793 | 0.396500 | 18.876877 | 113.792556
794 | 0.397000 | 18.782883 | 114.305482
795 | 0.397500 | 18.693924 | 114.459359
796 | 0.398000 | 18.604126 | 112.869290
797 | 0.398500 | 18.508453 | 113.484801
798 | 0.399000 | 18.420334 | 114.151604
799 | 0.399500 | 18.321304 | 113.689971
800 | 0.400000 | 18.242416 | 113.587386
801 | 0.400500 | 18.139191 | 113.382215
802 | 0.401000 | 18.055267 | 114.049019
803 | 0.401500 | 17.964630 | 114.356774
804 | 0.402000 | 17.858047 | 113.997726
805 | 0.402500 | 17.786713 | 112.971875
806 | 0.403000 | 17.681808 | 112.664120
807 | 0.403500 | 17.589493 | 113.587386
808 | 0.404000 | 17.502213 | 113.689971
809 | 0.404500 | 17.410736 | 113.074460
810 | 0.405000 | 17.318420 | 112.407657
811 | 0.405500 | 17.228622 | 113.330923
812 | 0.406000 | 17.132111 | 113.638678
813 | 0.406500 | 17.042313 | 113.279630
814 | 0.407000 | 16.951675 | 112.612827
815 | 0.407500 | 16.856003 | 113.946434
816 | 0.408000 | 16.763687 | 114.202896
817 | 0.408500 | 16.679764 | 113.074460
818 | 0.409000 | 16.579056 | 112.715412
819 | 0.409500 | 16.504364 | 113.587386
820 | 0.410000 | 16.385193 | 113.433508
821 | 0.410500 | 16.302109 | 112.920582
822 | 0.411000 | 16.218185 | 112.561534
823 | 0.411500 | 16.112442 | 112.510242
824 | 0.412000 | 16.026001 | 113.792556
825 | 0.412500 | 15.942078 | 113.536093
826 | 0.413000 | 15.842209 | 112.407657
827 | 0.413500 | 15.755768 | 113.279630
828 | 0.414000 | 15.659256 | 113.279630
829 | 0.414500 | 15.568619 | 113.433508
830 | 0.415000 | 15.477982 | 113.125753
831 | 0.415500 | 15.387344 | 113.125753
832 | 0.416000 | 15.295029 | 113.587386
833 | 0.416500 | 15.199356 | 112.561534
834 | 0.417000 | 15.112915 | 113.074460
835 | 0.417500 | 15.018921 | 112.817997
836 | 0.418000 | 14.924088 | 113.023167
837 | 0.418500 | 14.831772 | 113.330923
838 | 0.419000 | 14.756241 | 112.099901
839 | 0.419500 | 14.646301 | 112.920582
840 | 0.420000 | 14.564056 | 112.151194
841 | 0.420500 | 14.501114 | 111.740853
842 | 0.421000 | 14.334106 | 114.869700
843 | 0.421500 | 14.291306 | 114.100311
844 | 0.422000 | 14.229202 | 112.151194
845 | 0.422500 | 14.086533 | 112.766705
846 | 0.423000 | 14.021912 | 114.151604
847 | 0.423500 | 13.928757 | 113.177045
848 | 0.424000 | 13.817139 | 112.561534
849 | 0.424500 | 13.745804 | 112.561534
850 | 0.425000 | 13.630829 | 113.177045
851 | 0.425500 | 13.546906 | 112.715412
852 | 0.426000 | 13.465500 | 112.869290
853 | 0.426500 | 13.359756 | 112.869290
854 | 0.427000 | 13.278351 | 113.177045
855 | 0.427500 | 13.178482 | 113.074460
856 | 0.428000 | 13.087006 | 112.920582
857 | 0.428500 | 12.993011 | 112.151194
858 | 0.429000 | 12.909927 | 113.023167
859 | 0.429500 | 12.810059 | 113.638678
860 | 0.430000 | 12.732010 | 112.612827
861 | 0.430500 | 12.630463 | 111.843438
862 | 0.431000 | 12.530594 | 113.074460
863 | 0.431500 | 12.460098 | 113.177045
864 | 0.432000 | 12.357712 | 112.869290
865 | 0.432500 | 12.266235 | 112.202486
866 | 0.433000 | 12.174759 | 112.458949
867 | 0.433500 | 12.083282 | 112.561534
868 | 0.434000 | 11.990128 | 112.151194
869 | 0.434500 | 11.895294 | 112.561534
870 | 0.435000 | 11.806335 | 112.305072
871 | 0.435500 | 11.712341 | 111.997316
872 | 0.436000 | 11.623383 | 112.407657
873 | 0.436500 | 11.532745 | 112.305072
874 | 0.437000 | 11.434555 | 112.099901
875 | 0.437500 | 11.347275 | 112.510242
876 | 0.438000 | 11.245728 | 112.971875
877 | 0.438500 | 11.170197 | 112.305072
878 | 0.439000 | 11.060257 | 112.920582
879 | 0.439500 | 10.988922 | 112.612827
880 | 0.440000 | 10.887375 | 112.510242
881 | 0.440500 | 10.786667 | 112.561534
882 | 0.441000 | 10.707779 | 110.817587
883 | 0.441500 | 10.612946 | 111.433098
884 | 0.442000 | 10.517273 | 113.023167
885 | 0.442500 | 10.425797 | 112.407657
886 | 0.443000 | 10.334320 | 111.381805
887 | 0.443500 | 10.246201 | 111.330513
888 | 0.444000 | 10.152206 | 112.048609
889 | 0.444500 | 10.059891 | 111.740853
890 | 0.445000 | 9.968414 | 111.689561
891 | 0.445500 | 9.876099 | 111.894731
892 | 0.446000 | 9.780426 | 112.612827
893 | 0.446500 | 9.694824 | 111.946024
894 | 0.447000 | 9.597473 | 111.843438
895 | 0.447500 | 9.503479 | 112.920582
896 | 0.448000 | 9.431305 | 111.381805
897 | 0.448500 | 9.312134 | 112.048609
898 | 0.449000 | 9.237442 | 112.612827
899 | 0.449500 | 9.141769 | 111.279220
900 | 0.450000 | 9.047775 | 111.176635
901 | 0.450500 | 8.955460 | 112.048609
902 | 0.451000 | 8.866501 | 111.740853
903 | 0.451500 | 8.769150 | 111.535683
904 | 0.452000 | 8.680191 | 111.740853
905 | 0.452500 | 8.586197 | 112.048609
906 | 0.453000 | 8.497238 | 112.510242
907 | 0.453500 | 8.409119 | 111.227928
908 | 0.454000 | 8.315964 | 112.407657
909 | 0.454500 | 8.217773 | 112.305072
910 | 0.455000 | 8.136368 | 111.022757
911 | 0.455500 | 8.038177 | 112.048609
912 | 0.456000 | 7.950058 | 111.997316
913 | 0.456500 | 7.854385 | 111.484391
914 | 0.457000 | 7.757874 | 111.484391
915 | 0.457500 | 7.688217 | 111.535683
916 | 0.458000 | 7.573242 | 111.894731
917 | 0.458500 | 7.495193 | 111.638268
918 | 0.459000 | 7.431412 | 111.279220
919 | 0.459500 | 7.256012 | 113.125753
920 | 0.460000 | 7.230835 | 112.099901
921 | 0.460500 | 7.150269 | 111.176635
922 | 0.461000 | 7.008438 | 111.381805
923 | 0.461500 | 6.953049 | 112.099901
924 | 0.462000 | 6.836395 | 112.253779
925 | 0.462500 | 6.739883 | 111.792146
926 | 0.463000 | 6.673584 | 110.920172
927 | 0.463500 | 6.564484 | 111.946024
928 | 0.464000 | 6.475525 | 111.843438
929 | 0.464500 | 6.394119 | 110.868880
930 | 0.465000 | 6.289215 | 110.868880
931 | 0.465500 | 6.206131 | 110.920172
932 | 0.466000 | 6.107101 | 110.868880
933 | 0.466500 | 6.014786 | 110.561124
934 | 0.467000 | 5.927505 | 111.074050
935 | 0.467500 | 5.824280 | 111.792146
936 | 0.468000 | 5.726089 | 111.176635
937 | 0.468500 | 5.658951 | 110.817587
938 | 0.469000 | 5.554047 | 110.766295
939 | 0.469500 | 5.460052 | 111.074050
940 | 0.470000 | 5.382843 | 110.920172
941 | 0.470500 | 5.279617 | 111.381805
942 | 0.471000 | 5.189819 | 111.638268
943 | 0.471500 | 5.102539 | 111.586976
944 | 0.472000 | 5.003510 | 111.330513
945 | 0.472500 | 4.918747 | 110.715002
946 | 0.473000 | 4.818039 | 110.561124
947 | 0.473500 | 4.730759 | 110.817587
948 | 0.474000 | 4.642639 | 111.125343
949 | 0.474500 | 4.546967 | 110.766295
950 | 0.475000 | 4.458847 | 110.766295
951 | 0.475500 | 4.363174 | 111.074050
952 | 0.476000 | 4.269180 | 111.022757
953 | 0.476500 | 4.178543 | 110.253369
954 | 0.477000 | 4.085388 | 111.843438
955 | 0.477500 | 3.990555 | 111.227928
956 | 0.478000 | 3.907471 | 110.304662
957 | 0.478500 | 3.808441 | 110.458539
958 | 0.479000 | 3.708572 | 110.509832
959 | 0.479500 | 3.634720 | 109.535273
960 | 0.480000 | 3.537369 | 110.355954
961 | 0.480500 | 3.445892 | 111.176635
962 | 0.481000 | 3.349380 | 110.561124
963 | 0.481500 | 3.257904 | 110.407247
964 | 0.482000 | 3.169785 | 110.868880
965 | 0.482500 | 3.073273 | 111.227928
966 | 0.483000 | 2.980118 | 110.715002
967 | 0.483500 | 2.890320 | 110.612417
968 | 0.484000 | 2.803040 | 110.920172
969 | 0.484500 | 2.710724 | 110.920172
970 | 0.485000 | 2.607498 | 110.715002
971 | 0.485500 | 2.525253 | 110.920172
972 | 0.486000 | 2.427902 | 110.971465
973 | 0.486500 | 2.353210 | 110.663709
974 | 0.487000 | 2.240753 | 112.151194
975 | 0.487500 | 2.162704 | 110.355954
976 | 0.488000 | 2.071228 | 110.407247
977 | 0.488500 | 1.962967 | 110.715002
978 | 0.489000 | 1.884079 | 110.766295
979 | 0.489500 | 1.790085 | 109.791736
980 | 0.490000 | 1.692734 | 110.150784
981 | 0.490500 | 1.602097 | 110.458539
982 | 0.491000 | 1.510620 | 110.817587
983 | 0.491500 | 1.420822 | 109.843028
984 | 0.492000 | 1.325989 | 110.304662
985 | 0.492500 | 1.231155 | 110.355954
986 | 0.493000 | 1.143036 | 110.304662
987 | 0.493500 | 1.054916 | 110.766295
988 | 0.494000 | 0.964279 | 110.150784
989 | 0.494500 | 0.868607 | 110.509832
990 | 0.495000 | 0.776291 | 110.304662
991 | 0.495500 | 0.689011 | 109.843028
992 | 0.496000 | 0.608444 | 109.381395
993 | 0.496500 | 0.495987 | 109.791736
994 | 0.497000 | 0.422974 | 109.330103
995 | 0.497500 | 0.355835 | 109.637858
996 | 0.498000 | 0.180435 | 110.868880
997 | 0.498500 | 0.161972 | 110.099491
998 | 0.499000 | 0.061264 | 109.381395
999 | 0.499500 | -0.065460 | 110.202076
1000 | 0.500000 | -0.118332 | 110.253369
1001 | 0.500500 | -0.241699 | 109.791736
1002 | 0.501000 | -0.327301 | 109.432688
1003 | 0.501500 | -0.397797 | 109.689151
1004 | 0.502000 | -0.509415 | 109.586566
1005 | 0.502500 | -0.596695 | 108.817177
1006 | 0.503000 | -0.689011 | 109.791736
1007 | 0.503500 | -0.777969 | 110.150784
1008 | 0.504000 | -0.867767 | 109.227518
1009 | 0.504500 | -0.965118 | 109.586566
1010 | 0.505000 | -1.053238 | 109.432688
1011 | 0.505500 | -1.122894 | 109.176225
1012 | 0.506000 | -1.250458 | 110.561124
1013 | 0.506500 | -1.330185 | 110.612417
1014 | 0.507000 | -1.414108 | 109.432688
1015 | 0.507500 | -1.514816 | 110.150784
1016 | 0.508000 | -1.603775 | 110.715002
1017 | 0.508500 | -1.691895 | 110.048199
1018 | 0.509000 | -1.794281 | 108.355544
1019 | 0.509500 | -1.877365 | 109.843028
1020 | 0.510000 | -1.968002 | 110.202076
1021 | 0.510500 | -2.065353 | 109.124933
1022 | 0.511000 | -2.144241 | 108.765885
1023 | 0.511500 | -2.245789 | 109.330103
1024 | 0.512000 | -2.335587 | 109.535273
1025 | 0.512500 | -2.428741 | 109.586566
1026 | 0.513000 | -2.523575 | 109.278810
1027 | 0.513500 | -2.617569 | 109.278810
1028 | 0.514000 | -2.706528 | 109.894321
1029 | 0.514500 | -2.798843 | 110.048199
1030 | 0.515000 | -2.879410 | 109.791736
1031 | 0.515500 | -2.984314 | 109.843028
1032 | 0.516000 | -3.081665 | 109.945614
1033 | 0.516500 | -3.156357 | 109.894321
1034 | 0.517000 | -3.252869 | 110.150784
1035 | 0.517500 | -3.353577 | 110.304662
1036 | 0.518000 | -3.428268 | 108.458129
1037 | 0.518500 | -3.529816 | 110.150784
1038 | 0.519000 | -3.620453 | 110.150784
1039 | 0.519500 | -3.721161 | 110.355954
1040 | 0.520000 | -3.810959 | 109.483980
1041 | 0.520500 | -3.892365 | 109.278810
1042 | 0.521000 | -3.993073 | 109.637858
1043 | 0.521500 | -4.080353 | 108.919762
1044 | 0.522000 | -4.172668 | 108.663299
1045 | 0.522500 | -4.266663 | 108.919762
1046 | 0.523000 | -4.357300 | 109.124933
1047 | 0.523500 | -4.452133 | 108.817177
1048 | 0.524000 | -4.542770 | 109.124933
1049 | 0.524500 | -4.638443 | 109.022347
1050 | 0.525000 | -4.712296 | 108.919762
1051 | 0.525500 | -4.829788 | 109.227518
1052 | 0.526000 | -4.904480 | 108.560714
1053 | 0.526500 | -4.997635 | 108.868470
1054 | 0.527000 | -5.105057 | 108.252959
1055 | 0.527500 | -5.183105 | 109.330103
1056 | 0.528000 | -5.276260 | 109.022347
1057 | 0.528500 | -5.369415 | 108.355544
1058 | 0.529000 | -5.455017 | 108.919762
1059 | 0.529500 | -5.559082 | 109.381395
1060 | 0.530000 | -5.641327 | 109.022347
1061 | 0.530500 | -5.737839 | 108.099081
1062 | 0.531000 | -5.830154 | 108.714592
1063 | 0.531500 | -5.922470 | 108.868470
1064 | 0.532000 | -6.011429 | 108.304251
1065 | 0.532500 | -6.100388 | 108.560714
1066 | 0.533000 | -6.197739 | 108.406837
1067 | 0.533500 | -6.286697 | 108.458129
1068 | 0.534000 | -6.384888 | 108.509422
1069 | 0.534500 | -6.457062 | 108.047789
1070 | 0.535000 | -6.566162 | 106.611597
1071 | 0.535500 | -6.641693 | 108.355544
1072 | 0.536000 | -6.728134 | 109.124933
1073 | 0.536500 | -6.879196 | 109.843028
1074 | 0.537000 | -6.895981 | 108.304251
1075 | 0.537500 | -7.015152 | 107.740033
1076 | 0.538000 | -7.131805 | 109.124933
1077 | 0.538500 | -7.181320 | 109.073640
1078 | 0.539000 | -7.308884 | 108.714592
1079 | 0.539500 | -7.395325 | 108.099081
1080 | 0.540000 | -7.468338 | 108.868470
1081 | 0.540500 | -7.580795 | 108.612007
1082 | 0.541000 | -7.660522 | 108.714592
1083 | 0.541500 | -7.758713 | 106.970645
1084 | 0.542000 | -7.851028 | 108.509422
1085 | 0.542500 | -7.931595 | 109.176225
1086 | 0.543000 | -8.036499 | 108.663299
1087 | 0.543500 | -8.124619 | 107.278400
1088 | 0.544000 | -8.191757 | 107.483570
1089 | 0.544500 | -8.322678 | 109.176225
1090 | 0.545000 | -8.398209 | 108.663299
1091 | 0.545500 | -8.484650 | 107.688741
1092 | 0.546000 | -8.590393 | 107.432278
1093 | 0.546500 | -8.676834 | 108.663299
1094 | 0.547000 | -8.767471 | 108.509422
1095 | 0.547500 | -8.861465 | 107.893911
1096 | 0.548000 | -8.947067 | 107.432278
1097 | 0.548500 | -9.041901 | 108.201666
1098 | 0.549000 | -9.136734 | 108.714592
1099 | 0.549500 | -9.222336 | 107.740033
1100 | 0.550000 | -9.320526 | 108.201666
1101 | 0.550500 | -9.408646 | 108.304251
1102 | 0.551000 | -9.503479 | 108.868470
1103 | 0.551500 | -9.594116 | 108.765885
1104 | 0.552000 | -9.687271 | 108.047789
1105 | 0.552500 | -9.777908 | 108.201666
1106 | 0.553000 | -9.867706 | 107.329693
1107 | 0.553500 | -9.948273 | 107.380985
1108 | 0.554000 | -10.062408 | 107.534863
1109 | 0.554500 | -10.144653 | 108.201666
1110 | 0.555000 | -10.230255 | 107.227108
1111 | 0.555500 | -10.329285 | 107.534863
1112 | 0.556000 | -10.422440 | 108.971055
1113 | 0.556500 | -10.504684 | 106.149964
1114 | 0.557000 | -10.605392 | 107.329693
1115 | 0.557500 | -10.691833 | 108.150374
1116 | 0.558000 | -10.791702 | 108.047789
1117 | 0.558500 | -10.880661 | 107.278400
1118 | 0.559000 | -10.963745 | 107.227108
1119 | 0.559500 | -11.064453 | 108.099081
1120 | 0.560000 | -11.147537 | 108.406837
1121 | 0.560500 | -11.240692 | 106.970645
1122 | 0.561000 | -11.335526 | 106.816767
1123 | 0.561500 | -11.432877 | 106.919352
1124 | 0.562000 | -11.522675 | 107.483570
1125 | 0.562500 | -11.611633 | 107.124522
1126 | 0.563000 | -11.708145 | 106.560304
1127 | 0.563500 | -11.796265 | 107.586156
1128 | 0.564000 | -11.906204 | 107.791326
1129 | 0.564500 | -11.975021 | 106.047379
1130 | 0.565000 | -12.068176 | 107.175815
1131 | 0.565500 | -12.174759 | 108.099081
1132 | 0.566000 | -12.251129 | 107.227108
1133 | 0.566500 | -12.348480 | 107.227108
1134 | 0.567000 | -12.442474 | 106.970645
1135 | 0.567500 | -12.531433 | 107.073230
1136 | 0.568000 | -12.627945 | 107.124522
1137 | 0.568500 | -12.710190 | 106.457719
1138 | 0.569000 | -12.807541 | 107.740033
1139 | 0.569500 | -12.899857 | 107.996496
1140 | 0.570000 | -12.987976 | 107.278400
1141 | 0.570500 | -13.080292 | 106.765475
1142 | 0.571000 | -13.172607 | 107.380985
1143 | 0.571500 | -13.258209 | 106.868060
1144 | 0.572000 | -13.359756 | 106.560304
1145 | 0.572500 | -13.452072 | 107.278400
1146 | 0.573000 | -13.526764 | 106.816767
1147 | 0.573500 | -13.629150 | 106.970645
1148 | 0.574000 | -13.704681 | 104.816357
1149 | 0.574500 | -13.812103 | 106.765475
1150 | 0.575000 | -13.940506 | 108.099081
1151 | 0.575500 | -13.951416 | 106.662889
1152 | 0.576000 | -14.086533 | 105.585746
1153 | 0.576500 | -14.196472 | 106.714182
1154 | 0.577000 | -14.254379 | 107.534863
1155 | 0.577500 | -14.380264 | 106.816767
1156 | 0.578000 | -14.450760 | 106.098671
1157 | 0.578500 | -14.541397 | 106.355134
1158 | 0.579000 | -14.640427 | 106.560304
1159 | 0.579500 | -14.724350 | 105.688331
1160 | 0.580000 | -14.825058 | 106.611597
1161 | 0.580500 | -14.912338 | 106.611597
1162 | 0.581000 | -14.999619 | 106.611597
1163 | 0.581500 | -15.103683 | 106.611597
1164 | 0.582000 | -15.192642 | 106.868060
1165 | 0.582500 | -15.261459 | 106.098671
1166 | 0.583000 | -15.389023 | 106.662889
1167 | 0.583500 | -15.466232 | 106.303841
1168 | 0.584000 | -15.550156 | 106.868060
1169 | 0.584500 | -15.655899 | 106.509012
1170 | 0.585000 | -15.730591 | 106.662889
1171 | 0.585500 | -15.832138 | 106.303841
1172 | 0.586000 | -15.928650 | 106.047379
1173 | 0.586500 | -16.010056 | 106.355134
1174 | 0.587000 | -16.105728 | 106.457719
1175 | 0.587500 | -16.203079 | 105.790916
1176 | 0.588000 | -16.287842 | 106.509012
1177 | 0.588500 | -16.385193 | 105.637038
1178 | 0.589000 | -16.471634 | 105.944793
1179 | 0.589500 | -16.566467 | 105.944793
1180 | 0.590000 | -16.655426 | 106.765475
1181 | 0.590500 | -16.746063 | 106.047379
1182 | 0.591000 | -16.835861 | 106.098671
1183 | 0.591500 | -16.930695 | 106.252549
1184 | 0.592000 | -17.011261 | 105.124112
1185 | 0.592500 | -17.124557 | 105.944793
1186 | 0.593000 | -17.205963 | 106.047379
1187 | 0.593500 | -17.289886 | 105.790916
1188 | 0.594000 | -17.393951 | 105.790916
1189 | 0.594500 | -17.484589 | 105.483160
1190 | 0.595000 | -17.570190 | 104.046969
1191 | 0.595500 | -17.668381 | 105.329283
1192 | 0.596000 | -17.759857 | 106.303841
1193 | 0.596500 | -17.850494 | 105.483160
1194 | 0.597000 | -17.941132 | 105.688331
1195 | 0.597500 | -18.030090 | 106.252549
1196 | 0.598000 | -18.127441 | 106.098671
1197 | 0.598500 | -18.216400 | 104.816357
1198 | 0.599000 | -18.306198 | 105.996086
1199 | 0.599500 | -18.399353 | 106.355134
1200 | 0.600000 | -18.492508 | 105.739623
1201 | 0.600500 | -18.582306 | 104.816357
1202 | 0.601000 | -18.673782 | 104.970235
1203 | 0.601500 | -18.755188 | 105.534453
1204 | 0.602000 | -18.865967 | 106.457719
1205 | 0.602500 | -18.964157 | 106.714182
1206 | 0.603000 | -19.040527 | 105.124112
1207 | 0.603500 | -19.131165 | 104.867650
1208 | 0.604000 | -19.236069 | 105.790916
1209 | 0.604500 | -19.313278 | 105.842208
1210 | 0.605000 | -19.410629 | 105.637038
1211 | 0.605500 | -19.507141 | 105.226698
1212 | 0.606000 | -19.596939 | 105.893501
1213 | 0.606500 | -19.692612 | 105.585746
1214 | 0.607000 | -19.774857 | 104.765064
1215 | 0.607500 | -19.864655 | 105.380575
1216 | 0.608000 | -19.967880 | 106.355134
1217 | 0.608500 | -20.048447 | 105.175405
1218 | 0.609000 | -20.144958 | 104.918942
1219 | 0.609500 | -20.238953 | 105.534453
1220 | 0.610000 | -20.332108 | 105.534453
1221 | 0.610500 | -20.418549 | 105.790916
1222 | 0.611000 | -20.518417 | 105.739623
1223 | 0.611500 | -20.606537 | 104.816357
1224 | 0.612000 | -20.693817 | 105.124112
1225 | 0.612500 | -20.774384 | 104.200846
1226 | 0.613000 | -20.889359 | 106.406427
1227 | 0.613500 | -20.998459 | 105.380575
1228 | 0.614000 | -21.017761 | 104.816357
1229 | 0.614500 | -21.148682 | 104.867650
1230 | 0.615000 | -21.257782 | 105.072820
1231 | 0.615500 | -21.314850 | 104.662479
1232 | 0.616000 | -21.444092 | 104.457309
1233 | 0.616500 | -21.515427 | 103.841798
1234 | 0.617000 | -21.610260 | 104.098261
1235 | 0.617500 | -21.709290 | 103.636628
1236 | 0.618000 | -21.789017 | 104.098261
1237 | 0.618500 | -21.893082 | 104.200846
1238 | 0.619000 | -21.977844 | 104.765064
1239 | 0.619500 | -22.065964 | 104.457309
1240 | 0.620000 | -22.166672 | 104.303431
1241 | 0.620500 | -22.265701 | 104.303431
1242 | 0.621000 | -22.324448 | 104.765064
1243 | 0.621500 | -22.446976 | 104.662479
1244 | 0.622000 | -22.523346 | 104.200846
1245 | 0.622500 | -22.616501 | 104.406017
1246 | 0.623000 | -22.725601 | 104.457309
1247 | 0.623500 | -22.793579 | 104.406017
1248 | 0.624000 | -22.898483 | 103.995676
1249 | 0.624500 | -22.994156 | 103.380165
1250 | 0.625000 | -23.078079 | 104.149554
1251 | 0.625500 | -23.176270 | 104.662479
1252 | 0.626000 | -23.266907 | 104.098261
1253 | 0.626500 | -23.355865 | 103.482750
1254 | 0.627000 | -23.454056 | 103.328873
1255 | 0.627500 | -23.542175 | 104.149554
1256 | 0.628000 | -23.632813 | 103.841798
1257 | 0.628500 | -23.720093 | 103.841798
1258 | 0.629000 | -23.816605 | 104.098261
1259 | 0.629500 | -23.908081 | 104.457309
1260 | 0.630000 | -24.006271 | 104.611187
1261 | 0.630500 | -24.076767 | 103.534043
1262 | 0.631000 | -24.192581 | 104.098261
1263 | 0.631500 | -24.273987 | 104.611187
1264 | 0.632000 | -24.363785 | 105.021527
1265 | 0.632500 | -24.467010 | 103.995676
1266 | 0.633000 | -24.549255 | 103.944383
1267 | 0.633500 | -24.638214 | 102.354314
1268 | 0.634000 | -24.733047 | 102.815947
1269 | 0.634500 | -24.819489 | 105.277990
1270 | 0.635000 | -24.919357 | 104.406017
1271 | 0.635500 | -25.009155 | 103.174995
1272 | 0.636000 | -25.095596 | 104.252139
1273 | 0.636500 | -25.194626 | 104.816357
1274 | 0.637000 | -25.284424 | 103.636628
1275 | 0.637500 | -25.375900 | 103.277580
1276 | 0.638000 | -25.471573 | 103.739213
1277 | 0.638500 | -25.559692 | 103.944383
1278 | 0.639000 | -25.657883 | 103.482750
1279 | 0.639500 | -25.746841 | 104.149554
1280 | 0.640000 | -25.826569 | 102.559484
1281 | 0.640500 | -25.939026 | 104.713772
1282 | 0.641000 | -26.027145 | 104.098261
1283 | 0.641500 | -26.105194 | 102.251729
1284 | 0.642000 | -26.209259 | 102.918532
1285 | 0.642500 | -26.294022 | 103.534043
1286 | 0.643000 | -26.388016 | 103.585335
1287 | 0.643500 | -26.480331 | 102.918532
1288 | 0.644000 | -26.567612 | 102.713362
1289 | 0.644500 | -26.659927 | 103.277580
1290 | 0.645000 | -26.758957 | 103.174995
1291 | 0.645500 | -26.837845 | 103.123702
1292 | 0.646000 | -26.937714 | 102.662069
1293 | 0.646500 | -27.029190 | 102.764654
1294 | 0.647000 | -27.117310 | 102.713362
1295 | 0.647500 | -27.211304 | 102.559484
1296 | 0.648000 | -27.296066 | 101.841388
1297 | 0.648500 | -27.397614 | 102.456899
1298 | 0.649000 | -27.482376 | 102.303021
1299 | 0.649500 | -27.573853 | 102.046559
1300 | 0.650000 | -27.671204 | 101.943973
1301 | 0.650500 | -27.762680 | 102.251729
1302 | 0.651000 | -27.834854 | 102.097851
1303 | 0.651500 | -27.947311 | 103.174995
1304 | 0.652000 | -28.069839 | 102.456899
1305 | 0.652500 | -28.083267 | 101.584925
1306 | 0.653000 | -28.219223 | 101.790096
1307 | 0.653500 | -28.324127 | 102.354314
1308 | 0.654000 | -28.384552 | 102.969825
1309 | 0.654500 | -28.516312 | 101.584925
1310 | 0.655000 | -28.584290 | 101.379755
1311 | 0.655500 | -28.677444 | 102.097851
1312 | 0.656000 | -28.783188 | 103.072410
1313 | 0.656500 | -28.860397 | 101.943973
1314 | 0.657000 | -28.959427 | 101.841388
1315 | 0.657500 | -29.048386 | 101.431048
1316 | 0.658000 | -29.141541 | 102.713362
1317 | 0.658500 | -29.237213 | 102.354314
1318 | 0.659000 | -29.343796 | 102.508192
1319 | 0.659500 | -29.407578 | 102.405606
1320 | 0.660000 | -29.520035 | 103.021117
1321 | 0.660500 | -29.592209 | 101.174585
1322 | 0.661000 | -29.692078 | 101.738803
1323 | 0.661500 | -29.792786 | 102.251729
1324 | 0.662000 | -29.866638 | 102.559484
1325 | 0.662500 | -29.973221 | 101.174585
1326 | 0.663000 | -30.066376 | 101.584925
1327 | 0.663500 | -30.148621 | 102.303021
1328 | 0.664000 | -30.247650 | 102.200436
1329 | 0.664500 | -30.329895 | 101.277170
1330 | 0.665000 | -30.427246 | 101.584925
1331 | 0.665500 | -30.517044 | 102.200436
1332 | 0.666000 | -30.616074 | 101.379755
1333 | 0.666500 | -30.705872 | 101.072000
1334 | 0.667000 | -30.792313 | 101.995266
1335 | 0.667500 | -30.885468 | 101.277170
1336 | 0.668000 | -30.978622 | 100.866830
1337 | 0.668500 | -31.077652 | 101.790096
1338 | 0.669000 | -31.153183 | 101.841388
1339 | 0.669500 | -31.262283 | 101.738803
1340 | 0.670000 | -31.345367 | 100.866830
1341 | 0.670500 | -31.434326 | 101.431048
1342 | 0.671000 | -31.534195 | 102.097851
1343 | 0.671500 | -31.620636 | 99.892271
1344 | 0.672000 | -31.710434 | 101.225877
1345 | 0.672500 | -31.807785 | 100.661659
1346 | 0.673000 | -31.896744 | 101.123292
1347 | 0.673500 | -31.990738 | 101.379755
1348 | 0.674000 | -32.081375 | 99.789686
1349 | 0.674500 | -32.174530 | 100.353904
1350 | 0.675000 | -32.271042 | 100.969415
1351 | 0.675500 | -32.360001 | 100.251319
1352 | 0.676000 | -32.452316 | 100.148734
1353 | 0.676500 | -32.542114 | 100.046148
1354 | 0.677000 | -32.635269 | 100.148734
1355 | 0.677500 | -32.726746 | 100.251319
1356 | 0.678000 | -32.821579 | 99.840978
1357 | 0.678500 | -32.896271 | 99.635808
1358 | 0.679000 | -33.013763 | 100.200026
1359 | 0.679500 | -33.093491 | 100.353904
1360 | 0.680000 | -33.177414 | 99.892271
1361 | 0.680500 | -33.284836 | 98.815127
1362 | 0.681000 | -33.364563 | 99.174175
1363 | 0.681500 | -33.458557 | 100.302611
1364 | 0.682000 | -33.552551 | 99.635808
1365 | 0.682500 | -33.641510 | 99.687101
1366 | 0.683000 | -33.735504 | 98.815127
1367 | 0.683500 | -33.825302 | 98.969005
1368 | 0.684000 | -33.914261 | 98.507372
1369 | 0.684500 | -34.009933 | 99.430638
1370 | 0.685000 | -34.103088 | 98.609957
1371 | 0.685500 | -34.196243 | 98.866419
1372 | 0.686000 | -34.286041 | 99.276760
1373 | 0.686500 | -34.381714 | 99.738393
1374 | 0.687000 | -34.473190 | 98.866419
1375 | 0.687500 | -34.562988 | 99.071590
1376 | 0.688000 | -34.646912 | 99.020297
1377 | 0.688500 | -34.750977 | 99.174175
1378 | 0.689000 | -34.831543 | 98.917712
1379 | 0.689500 | -34.893646 | 97.686690
1380 | 0.690000 | -35.059814 | 99.994856
1381 | 0.690500 | -35.113525 | 98.558664
1382 | 0.691000 | -35.159683 | 97.071180
1383 | 0.691500 | -35.302353 | 98.250909
1384 | 0.692000 | -35.390472 | 98.558664
1385 | 0.692500 | -35.467682 | 97.891861
1386 | 0.693000 | -35.593567 | 97.122472
1387 | 0.693500 | -35.654831 | 96.866009
1388 | 0.694000 | -35.757217 | 97.686690
1389 | 0.694500 | -35.852890 | 97.378935
1390 | 0.695000 | -35.931778 | 97.173765
1391 | 0.695500 | -36.035004 | 97.019887
1392 | 0.696000 | -36.117249 | 97.122472
1393 | 0.696500 | -36.212921 | 95.994036
1394 | 0.697000 | -36.310272 | 95.788866
1395 | 0.697500 | -36.399231 | 95.634988
1396 | 0.698000 | -36.489868 | 96.404376
1397 | 0.698500 | -36.590576 | 95.737573
1398 | 0.699000 | -36.666946 | 95.122062
1399 | 0.699500 | -36.767654 | 95.327232
1400 | 0.700000 | -36.865845 | 94.660429
1401 | 0.700500 | -36.944733 | 94.506551
1402 | 0.701000 | -37.040405 | 94.660429
1403 | 0.701500 | -37.134399 | 94.096211
1404 | 0.702000 | -37.225876 | 93.634578
1405 | 0.702500 | -37.321548 | 93.378115
1406 | 0.703000 | -37.405472 | 93.275530
1407 | 0.703500 | -37.505341 | 92.813897
1408 | 0.704000 | -37.589264 | 91.839338
1409 | 0.704500 | -37.677383 | 90.813487
1410 | 0.705000 | -37.773895 | 91.018657
1411 | 0.705500 | -37.863693 | 90.403146
1412 | 0.706000 | -37.961884 | 90.710902
1413 | 0.706500 | -38.051682 | 90.351854
1414 | 0.707000 | -38.150711 | 88.966954
1415 | 0.707500 | -38.227081 | 88.710492
1416 | 0.708000 | -38.335342 | 88.454029
1417 | 0.708500 | -38.414230 | 87.941103
1418 | 0.709000 | -38.503189 | 87.479470
1419 | 0.709500 | -38.608093 | 86.812667
1420 | 0.710000 | -38.689499 | 84.607086
1421 | 0.710500 | -38.782654 | 85.017427
1422 | 0.711000 | -38.876648 | 84.863549
1423 | 0.711500 | -38.960571 | 84.145453
1424 | 0.712000 | -39.061279 | 82.247628
1425 | 0.712500 | -39.146881 | 81.478240
1426 | 0.713000 | -39.241714 | 81.273070
1427 | 0.713500 | -39.329834 | 78.913612
1428 | 0.714000 | -39.422150 | 79.170074
1429 | 0.714500 | -39.516983 | 78.041638
1430 | 0.715000 | -39.610138 | 77.323542
1431 | 0.715500 | -39.700775 | 74.912792
1432 | 0.716000 | -39.790573 | 73.322722
1433 | 0.716500 | -39.884567 | 72.707211
1434 | 0.717000 | -39.954224 | 71.424897
1435 | 0.717500 | -40.076752 | 69.988705
1436 | 0.718000 | -40.158157 | 67.783125
1437 | 0.718500 | -40.243759 | 66.244348
1438 | 0.719000 | -40.348663 | 64.705571
1439 | 0.719500 | -40.430908 | 63.166794
1440 | 0.720000 | -40.519028 | 60.602166
1441 | 0.720500 | -40.617218 | 58.345293
1442 | 0.721000 | -40.706177 | 56.293590
1443 | 0.721500 | -40.799332 | 54.395765
1444 | 0.722000 | -40.887451 | 51.215626
1445 | 0.722500 | -40.980606 | 47.932902
1446 | 0.723000 | -41.075439 | 46.035077
1447 | 0.723500 | -41.169434 | 43.829497
1448 | 0.724000 | -41.256714 | 40.290310
1449 | 0.724500 | -41.354065 | 37.674389
1450 | 0.725000 | -41.441345 | 34.340372
1451 | 0.725500 | -41.535339 | 31.929622
1452 | 0.726000 | -41.632690 | 28.236557
1453 | 0.726500 | -41.706543 | 23.927982
1454 | 0.727000 | -41.816483 | 20.696550
1455 | 0.727500 | -41.892853 | 17.618996
1456 | 0.728000 | -41.978455 | 13.413006
1457 | 0.728500 | -42.121124 | 10.797085
1458 | 0.729000 | -42.187424 | 5.924291
1459 | 0.729500 | -42.218475 | 0.589865
1460 | 0.730000 | -42.372894 | -3.359663
1461 | 0.730500 | -42.454300 | -7.257898
1462 | 0.731000 | -42.525635 | -11.053548
1463 | 0.731500 | -42.653198 | -16.131512
1464 | 0.732000 | -42.719498 | -20.542672
1465 | 0.732500 | -42.815170 | -24.081859
1466 | 0.733000 | -42.917557 | -29.364994
1467 | 0.733500 | -42.996445 | -32.801595
1468 | 0.734000 | -43.096313 | -37.674389
1469 | 0.734500 | -43.181915 | -41.572624
1470 | 0.735000 | -43.275070 | -45.983785
1471 | 0.735500 | -43.370743 | -49.882020
1472 | 0.736000 | -43.439560 | -54.754813
1473 | 0.736500 | -43.557892 | -57.422027
1474 | 0.737000 | -43.652725 | -61.935773
1475 | 0.737500 | -43.722382 | -66.552103
1476 | 0.738000 | -43.831482 | -69.988705
1477 | 0.738500 | -43.920441 | -71.373605
1478 | 0.739000 | -44.001007 | -75.169254
1479 | 0.739500 | -44.105911 | -79.323952
1480 | 0.740000 | -44.194031 | -81.939873
1481 | 0.740500 | -44.286346 | -83.683820
1482 | 0.741000 | -44.380341 | -86.248448
1483 | 0.741500 | -44.462585 | -88.710492
1484 | 0.742000 | -44.561615 | -91.377705
1485 | 0.742500 | -44.655609 | -92.967774
1486 | 0.743000 | -44.745407 | -94.198796
1487 | 0.743500 | -44.839401 | -96.147914
1488 | 0.744000 | -44.927521 | -97.994446
1489 | 0.744500 | -45.016479 | -98.609957
1490 | 0.745000 | -45.111313 | -99.174175
1491 | 0.745500 | -45.204468 | -100.764244
1492 | 0.746000 | -45.290909 | -103.072410
1493 | 0.746500 | -45.390778 | -102.405606
1494 | 0.747000 | -45.476379 | -102.662069
1495 | 0.747500 | -45.567856 | -103.021117
1496 | 0.748000 | -45.667725 | -104.046969
1497 | 0.748500 | -45.747452 | -106.457719
1498 | 0.749000 | -45.848160 | -105.893501
1499 | 0.749500 | -45.939636 | -104.406017
1500 | 0.750000 | -46.028595 | -106.201256
1501 | 0.750500 | -46.123428 | -107.432278
1502 | 0.751000 | -46.209869 | -107.021937
1503 | 0.751500 | -46.288757 | -106.611597
1504 | 0.752000 | -46.339111 | -107.842618
1505 | 0.752500 | -46.371841 | -108.406837
1506 | 0.753000 | -46.385269 | -108.868470
1507 | 0.753500 | -46.396179 | -108.868470
1508 | 0.754000 | -46.388626 | -108.663299
1509 | 0.754500 | -46.372681 | -109.791736
1510 | 0.755000 | -46.356735 | -110.304662
1511 | 0.755500 | -46.300507 | -109.791736
1512 | 0.756000 | -46.278687 | -109.483980
1513 | 0.756500 | -46.220779 | -110.766295
1514 | 0.757000 | -46.169586 | -110.868880
1515 | 0.757500 | -46.122589 | -110.509832
1516 | 0.758000 | -46.043701 | -110.561124
1517 | 0.758500 | -45.988312 | -110.868880
1518 | 0.759000 | -45.924530 | -111.227928
1519 | 0.759500 | -45.842285 | -112.099901
1520 | 0.760000 | -45.775146 | -110.920172
1521 | 0.760500 | -45.700455 | -111.894731
1522 | 0.761000 | -45.624084 | -112.099901
1523 | 0.761500 | -45.547714 | -111.381805
1524 | 0.762000 | -45.462952 | -111.740853
1525 | 0.762500 | -45.385742 | -112.664120
1526 | 0.763000 | -45.298462 | -112.458949
1527 | 0.763500 | -45.217896 | -112.305072
1528 | 0.764000 | -45.130615 | -113.228338
1529 | 0.764500 | -45.042496 | -112.817997
1530 | 0.765000 | -44.940109 | -112.920582
1531 | 0.765500 | -44.875488 | -113.330923
1532 | 0.766000 | -44.773941 | -114.100311
1533 | 0.766500 | -44.649734 | -113.587386
1534 | 0.767000 | -44.653931 | -112.048609
1535 | 0.767500 | -44.497833 | -113.946434
1536 | 0.768000 | -44.395447 | -114.818407
1537 | 0.768500 | -44.355164 | -113.536093
1538 | 0.769000 | -44.235992 | -113.484801
1539 | 0.769500 | -44.157104 | -114.767115
1540 | 0.770000 | -44.080734 | -115.331333
1541 | 0.770500 | -43.964081 | -114.049019
1542 | 0.771000 | -43.891068 | -113.895141
1543 | 0.771500 | -43.797073 | -115.023578
1544 | 0.772000 | -43.702240 | -115.587796
1545 | 0.772500 | -43.616638 | -114.664530
1546 | 0.773000 | -43.516769 | -114.254189
1547 | 0.773500 | -43.432007 | -114.869700
1548 | 0.774000 | -43.339691 | -115.433918
1549 | 0.774500 | -43.223038 | -115.536503
1550 | 0.775000 | -43.168488 | -114.561944
1551 | 0.775500 | -43.072815 | -114.767115
1552 | 0.776000 | -42.967072 | -116.152014
1553 | 0.776500 | -42.887344 | -115.844259
1554 | 0.777000 | -42.791672 | -114.972285
1555 | 0.777500 | -42.695160 | -114.459359
1556 | 0.778000 | -42.613754 | -114.254189
1557 | 0.778500 | -42.515564 | -115.280040
1558 | 0.779000 | -42.423248 | -115.741673
1559 | 0.779500 | -42.333450 | -114.972285
1560 | 0.780000 | -42.241135 | -114.920992
1561 | 0.780500 | -42.151337 | -115.639088
1562 | 0.781000 | -42.060699 | -115.433918
1563 | 0.781500 | -41.964188 | -115.485211
1564 | 0.782000 | -41.876907 | -115.485211
1565 | 0.782500 | -41.785431 | -115.485211
1566 | 0.783000 | -41.692276 | -115.228748
1567 | 0.783500 | -41.595764 | -115.792966
1568 | 0.784000 | -41.506805 | -115.895551
1569 | 0.784500 | -41.419525 | -114.459359
1570 | 0.785000 | -41.330566 | -114.561944
1571 | 0.785500 | -41.226501 | -116.100721
1572 | 0.786000 | -41.144257 | -115.331333
1573 | 0.786500 | -41.055298 | -114.561944
1574 | 0.787000 | -40.960464 | -116.459769
1575 | 0.787500 | -40.866470 | -116.972695
1576 | 0.788000 | -40.779190 | -114.664530
1577 | 0.788500 | -40.686874 | -115.023578
1578 | 0.789000 | -40.592041 | -116.408477
1579 | 0.789500 | -40.502243 | -116.049429
1580 | 0.790000 | -40.410767 | -115.536503
1581 | 0.790500 | -40.321808 | -115.587796
1582 | 0.791000 | -40.221100 | -115.895551
1583 | 0.791500 | -40.135498 | -115.690381
1584 | 0.792000 | -40.040665 | -115.639088
1585 | 0.792500 | -39.954224 | -115.741673
1586 | 0.793000 | -39.856873 | -115.895551
1587 | 0.793500 | -39.769592 | -115.792966
1588 | 0.794000 | -39.665527 | -115.536503
1589 | 0.794500 | -39.591675 | -115.228748
1590 | 0.795000 | -39.480896 | -116.049429
1591 | 0.795500 | -39.397812 | -115.639088
1592 | 0.796000 | -39.319763 | -115.639088
1593 | 0.796500 | -39.211502 | -115.998136
1594 | 0.797000 | -39.123383 | -116.049429
1595 | 0.797500 | -39.028549 | -116.511062
1596 | 0.798000 | -38.942947 | -116.357184
1597 | 0.798500 | -38.855667 | -116.613647
1598 | 0.799000 | -38.752441 | -115.998136
1599 | 0.799500 | -38.672714 | -116.408477
1600 | 0.800000 | -38.577881 | -115.946844
1601 | 0.800500 | -38.483887 | -116.357184
1602 | 0.801000 | -38.390732 | -115.792966
1603 | 0.801500 | -38.308487 | -116.408477
1604 | 0.802000 | -38.207779 | -116.613647
1605 | 0.802500 | -38.118820 | -116.254599
1606 | 0.803000 | -38.034058 | -116.459769
1607 | 0.803500 | -37.925797 | -116.921402
1608 | 0.804000 | -37.845230 | -116.562354
1609 | 0.804500 | -37.736969 | -116.511062
1610 | 0.805000 | -37.623672 | -117.229158
1611 | 0.805500 | -37.621994 | -114.613237
1612 | 0.806000 | -37.459183 | -116.152014
1613 | 0.806500 | -37.352600 | -117.126573
1614 | 0.807000 | -37.315674 | -116.408477
1615 | 0.807500 | -37.188950 | -116.203307
1616 | 0.808000 | -37.113419 | -115.690381
1617 | 0.808500 | -37.030334 | -116.203307
1618 | 0.809000 | -36.925430 | -116.459769
1619 | 0.809500 | -36.838989 | -115.587796
1620 | 0.810000 | -36.744156 | -115.792966
1621 | 0.810500 | -36.648483 | -115.382625
1622 | 0.811000 | -36.566238 | -115.741673
1623 | 0.811500 | -36.463013 | -116.100721
1624 | 0.812000 | -36.374054 | -116.664940
1625 | 0.812500 | -36.286774 | -115.844259
1626 | 0.813000 | -36.176834 | -116.870110
1627 | 0.813500 | -36.114731 | -116.254599
1628 | 0.814000 | -36.011505 | -116.305892
1629 | 0.814500 | -35.911636 | -116.459769
1630 | 0.815000 | -35.838623 | -115.639088
1631 | 0.815500 | -35.732880 | -115.741673
1632 | 0.816000 | -35.643921 | -115.998136
1633 | 0.816500 | -35.554962 | -115.741673
1634 | 0.817000 | -35.456772 | -115.895551
1635 | 0.817500 | -35.369492 | -115.998136
1636 | 0.818000 | -35.278015 | -115.998136
1637 | 0.818500 | -35.182343 | -115.946844
1638 | 0.819000 | -35.100098 | -115.177455
1639 | 0.819500 | -34.996872 | -114.972285
1640 | 0.820000 | -34.908752 | -116.357184
1641 | 0.820500 | -34.818115 | -115.792966
1642 | 0.821000 | -34.725800 | -115.280040
1643 | 0.821500 | -34.638519 | -115.690381
1644 | 0.822000 | -34.542847 | -116.459769
1645 | 0.822500 | -34.442978 | -116.254599
1646 | 0.823000 | -34.369965 | -115.485211
1647 | 0.823500 | -34.265900 | -115.280040
1648 | 0.824000 | -34.167709 | -116.100721
1649 | 0.824500 | -34.085464 | -116.049429
1650 | 0.825000 | -33.994827 | -116.203307
1651 | 0.825500 | -33.895798 | -117.434328
1652 | 0.826000 | -33.810196 | -116.305892
1653 | 0.826500 | -33.713684 | -116.408477
1654 | 0.827000 | -33.627243 | -116.767525
1655 | 0.827500 | -33.540802 | -116.664940
1656 | 0.828000 | -33.444290 | -115.690381
1657 | 0.828500 | -33.352814 | -115.792966
1658 | 0.829000 | -33.260498 | -116.254599
1659 | 0.829500 | -33.160629 | -115.895551
1660 | 0.830000 | -33.076706 | -115.228748
1661 | 0.830500 | -32.980194 | -115.536503
1662 | 0.831000 | -32.894592 | -115.946844
1663 | 0.831500 | -32.797241 | -115.433918
1664 | 0.832000 | -32.706604 | -115.741673
1665 | 0.832500 | -32.615967 | -115.331333
1666 | 0.833000 | -32.533722 | -115.382625
1667 | 0.833500 | -32.424622 | -116.818817
1668 | 0.834000 | -32.338181 | -114.254189
1669 | 0.834500 | -32.258453 | -115.895551
1670 | 0.835000 | -32.149353 | -117.023988
1671 | 0.835500 | -32.063751 | -116.357184
1672 | 0.836000 | -31.970596 | -116.921402
1673 | 0.836500 | -31.884995 | -115.536503
1674 | 0.837000 | -31.791000 | -116.254599
1675 | 0.837500 | -31.691132 | -116.357184
1676 | 0.838000 | -31.609726 | -115.690381
1677 | 0.838500 | -31.514053 | -115.280040
1678 | 0.839000 | -31.420898 | -115.331333
1679 | 0.839500 | -31.329422 | -115.792966
1680 | 0.840000 | -31.241302 | -115.639088
1681 | 0.840500 | -31.146469 | -115.536503
1682 | 0.841000 | -31.054993 | -115.536503
1683 | 0.841500 | -30.976944 | -115.280040
1684 | 0.842000 | -30.863647 | -115.639088
1685 | 0.842500 | -30.779724 | -115.587796
1686 | 0.843000 | -30.676498 | -116.357184
1687 | 0.843500 | -30.559845 | -115.536503
1688 | 0.844000 | -30.555649 | -113.484801
1689 | 0.844500 | -30.381088 | -115.690381
1690 | 0.845000 | -30.300522 | -115.792966
1691 | 0.845500 | -30.250168 | -115.433918
1692 | 0.846000 | -30.115051 | -115.074870
1693 | 0.846500 | -30.055466 | -115.844259
1694 | 0.847000 | -29.960632 | -115.280040
1695 | 0.847500 | -29.852371 | -115.023578
1696 | 0.848000 | -29.777679 | -115.382625
1697 | 0.848500 | -29.681168 | -115.690381
1698 | 0.849000 | -29.582138 | -115.331333
1699 | 0.849500 | -29.504929 | -115.690381
1700 | 0.850000 | -29.399185 | -115.690381
1701 | 0.850500 | -29.316101 | -115.023578
1702 | 0.851000 | -29.224625 | -115.074870
1703 | 0.851500 | -29.106293 | -115.485211
1704 | 0.852000 | -29.054260 | -114.561944
1705 | 0.852500 | -28.941803 | -114.613237
1706 | 0.853000 | -28.846970 | -115.382625
1707 | 0.853500 | -28.772278 | -114.972285
1708 | 0.854000 | -28.664856 | -114.869700
1709 | 0.854500 | -28.577576 | -115.126163
1710 | 0.855000 | -28.494492 | -115.331333
1711 | 0.855500 | -28.392944 | -115.587796
1712 | 0.856000 | -28.303146 | -114.715822
1713 | 0.856500 | -28.212509 | -115.228748
1714 | 0.857000 | -28.121033 | -115.639088
1715 | 0.857500 | -28.032074 | -114.869700
1716 | 0.858000 | -27.939758 | -114.869700
1717 | 0.858500 | -27.846603 | -114.972285
1718 | 0.859000 | -27.750092 | -115.946844
1719 | 0.859500 | -27.664490 | -115.844259
1720 | 0.860000 | -27.570496 | -114.510652
1721 | 0.860500 | -27.477341 | -115.177455
1722 | 0.861000 | -27.378311 | -115.946844
1723 | 0.861500 | -27.296906 | -115.177455
1724 | 0.862000 | -27.204590 | -113.895141
1725 | 0.862500 | -27.106400 | -114.613237
1726 | 0.863000 | -27.023315 | -114.459359
1727 | 0.863500 | -26.929321 | -114.767115
1728 | 0.864000 | -26.831131 | -115.690381
1729 | 0.864500 | -26.740494 | -114.920992
1730 | 0.865000 | -26.647339 | -113.997726
1731 | 0.865500 | -26.560898 | -114.818407
1732 | 0.866000 | -26.462708 | -117.383036
1733 | 0.866500 | -26.370392 | -114.767115
1734 | 0.867000 | -26.282272 | -113.792556
1735 | 0.867500 | -26.194153 | -114.920992
1736 | 0.868000 | -26.098480 | -115.639088
1737 | 0.868500 | -26.004486 | -115.023578
1738 | 0.869000 | -25.918045 | -114.305482
1739 | 0.869500 | -25.823212 | -114.254189
1740 | 0.870000 | -25.733414 | -115.228748
1741 | 0.870500 | -25.631866 | -115.126163
1742 | 0.871000 | -25.555496 | -113.792556
1743 | 0.871500 | -25.468216 | -114.305482
1744 | 0.872000 | -25.359116 | -115.792966
1745 | 0.872500 | -25.276031 | -115.126163
1746 | 0.873000 | -25.191269 | -113.843849
1747 | 0.873500 | -25.082169 | -113.997726
1748 | 0.874000 | -25.004959 | -115.023578
1749 | 0.874500 | -24.905930 | -114.613237
1750 | 0.875000 | -24.812775 | -114.151604
1751 | 0.875500 | -24.726334 | -113.843849
1752 | 0.876000 | -24.622269 | -115.382625
1753 | 0.876500 | -24.539185 | -113.330923
1754 | 0.877000 | -24.450226 | -113.689971
1755 | 0.877500 | -24.354553 | -114.869700
1756 | 0.878000 | -24.263077 | -114.767115
1757 | 0.878500 | -24.174957 | -114.869700
1758 | 0.879000 | -24.082642 | -114.869700
1759 | 0.879500 | -23.990326 | -114.049019
1760 | 0.880000 | -23.903046 | -114.100311
1761 | 0.880500 | -23.795624 | -114.305482
1762 | 0.881000 | -23.712540 | -114.510652
1763 | 0.881500 | -23.603439 | -114.767115
1764 | 0.882000 | -23.511963 | -114.100311
1765 | 0.882500 | -23.477554 | -112.971875
1766 | 0.883000 | -23.301315 | -114.408067
1767 | 0.883500 | -23.241730 | -114.972285
1768 | 0.884000 | -23.180466 | -113.382215
1769 | 0.884500 | -23.045349 | -113.125753
1770 | 0.885000 | -22.989960 | -113.895141
1771 | 0.885500 | -22.888412 | -114.408067
1772 | 0.886000 | -22.782669 | -113.587386
1773 | 0.886500 | -22.704620 | -113.074460
1774 | 0.887000 | -22.601395 | -114.151604
1775 | 0.887500 | -22.516632 | -114.767115
1776 | 0.888000 | -22.426834 | -113.741263
1777 | 0.888500 | -22.333679 | -113.689971
1778 | 0.889000 | -22.246399 | -114.767115
1779 | 0.889500 | -22.163315 | -114.254189
1780 | 0.890000 | -22.047501 | -113.741263
1781 | 0.890500 | -21.973648 | -114.305482
1782 | 0.891000 | -21.870422 | -114.408067
1783 | 0.891500 | -21.778946 | -114.613237
1784 | 0.892000 | -21.705933 | -114.459359
1785 | 0.892500 | -21.587601 | -113.843849
1786 | 0.893000 | -21.507034 | -113.997726
1787 | 0.893500 | -21.413040 | -113.946434
1788 | 0.894000 | -21.321564 | -114.254189
1789 | 0.894500 | -21.231766 | -113.587386
1790 | 0.895000 | -21.136932 | -114.049019
1791 | 0.895500 | -21.049652 | -114.151604
1792 | 0.896000 | -20.956497 | -113.997726
1793 | 0.896500 | -20.861664 | -114.151604
1794 | 0.897000 | -20.773544 | -114.459359
1795 | 0.897500 | -20.681229 | -114.305482
1796 | 0.898000 | -20.583038 | -113.997726
1797 | 0.898500 | -20.490723 | -115.741673
1798 | 0.899000 | -20.408478 | -113.689971
1799 | 0.899500 | -20.304413 | -113.484801
1800 | 0.900000 | -20.223846 | -113.382215
1801 | 0.900500 | -20.123978 | -113.895141
1802 | 0.901000 | -20.030823 | -113.587386
1803 | 0.901500 | -19.951935 | -113.279630
1804 | 0.902000 | -19.849548 | -113.228338
1805 | 0.902500 | -19.758072 | -115.433918
1806 | 0.903000 | -19.668274 | -114.254189
1807 | 0.903500 | -19.575958 | -112.356364
1808 | 0.904000 | -19.486160 | -113.587386
1809 | 0.904500 | -19.393005 | -114.254189
1810 | 0.905000 | -19.299850 | -114.100311
1811 | 0.905500 | -19.205856 | -113.741263
1812 | 0.906000 | -19.114380 | -113.125753
1813 | 0.906500 | -19.025421 | -112.664120
1814 | 0.907000 | -18.930588 | -113.792556
1815 | 0.907500 | -18.839951 | -113.330923
1816 | 0.908000 | -18.746796 | -112.510242
1817 | 0.908500 | -18.653641 | -113.074460
1818 | 0.909000 | -18.547058 | -113.330923
1819 | 0.909500 | -18.484955 | -111.997316
1820 | 0.910000 | -18.386765 | -112.612827
1821 | 0.910500 | -18.281860 | -113.433508
1822 | 0.911000 | -18.194580 | -113.330923
1823 | 0.911500 | -18.105621 | -112.202486
1824 | 0.912000 | -18.009109 | -112.766705
1825 | 0.912500 | -17.924347 | -113.433508
1826 | 0.913000 | -17.832031 | -113.382215
1827 | 0.913500 | -17.734680 | -112.869290
1828 | 0.914000 | -17.649918 | -112.817997
1829 | 0.914500 | -17.550049 | -112.766705
1830 | 0.915000 | -17.463608 | -112.561534
1831 | 0.915500 | -17.370453 | -112.971875
1832 | 0.916000 | -17.277298 | -112.715412
1833 | 0.916500 | -17.189178 | -113.023167
1834 | 0.917000 | -17.096863 | -112.869290
1835 | 0.917500 | -17.003708 | -113.177045
1836 | 0.918000 | -16.906357 | -113.484801
1837 | 0.918500 | -16.814041 | -113.997726
1838 | 0.919000 | -16.730118 | -113.382215
1839 | 0.919500 | -16.628571 | -113.330923
1840 | 0.920000 | -16.527023 | -113.997726
1841 | 0.920500 | -16.461563 | -111.638268
1842 | 0.921000 | -16.380157 | -112.458949
1843 | 0.921500 | -16.219025 | -112.869290
1844 | 0.922000 | -16.172028 | -113.587386
1845 | 0.922500 | -16.088104 | -112.817997
1846 | 0.923000 | -15.966415 | -112.817997
1847 | 0.923500 | -15.914383 | -113.279630
1848 | 0.924000 | -15.799408 | -113.330923
1849 | 0.924500 | -15.710449 | -112.817997
1850 | 0.925000 | -15.626526 | -113.074460
1851 | 0.925500 | -15.522461 | -113.689971
1852 | 0.926000 | -15.441055 | -113.074460
1853 | 0.926500 | -15.345383 | -112.766705
1854 | 0.927000 | -15.256424 | -113.330923
1855 | 0.927500 | -15.159912 | -113.536093
1856 | 0.928000 | -15.079346 | -111.946024
1857 | 0.928500 | -14.972763 | -112.869290
1858 | 0.929000 | -14.900589 | -112.869290
1859 | 0.929500 | -14.785614 | -112.612827
1860 | 0.930000 | -14.700012 | -112.458949
1861 | 0.930500 | -14.617767 | -112.048609
1862 | 0.931000 | -14.513702 | -112.869290
1863 | 0.931500 | -14.432297 | -112.099901
1864 | 0.932000 | -14.341660 | -112.561534
1865 | 0.932500 | -14.236755 | -111.586976
1866 | 0.933000 | -14.151993 | -112.869290
1867 | 0.933500 | -14.057999 | -112.099901
1868 | 0.934000 | -13.969040 | -111.535683
1869 | 0.934500 | -13.882599 | -111.946024
1870 | 0.935000 | -13.781052 | -112.458949
1871 | 0.935500 | -13.692932 | -113.074460
1872 | 0.936000 | -13.597260 | -112.048609
1873 | 0.936500 | -13.508301 | -111.997316
1874 | 0.937000 | -13.414307 | -111.946024
1875 | 0.937500 | -13.332901 | -112.305072
1876 | 0.938000 | -13.226318 | -111.997316
1877 | 0.938500 | -13.151627 | -112.305072
1878 | 0.939000 | -13.049240 | -111.792146
1879 | 0.939500 | -12.960281 | -111.946024
1880 | 0.940000 | -12.873001 | -111.330513
1881 | 0.940500 | -12.769775 | -112.971875
1882 | 0.941000 | -12.679138 | -112.407657
1883 | 0.941500 | -12.591858 | -111.894731
1884 | 0.942000 | -12.500381 | -111.689561
1885 | 0.942500 | -12.408905 | -112.099901
1886 | 0.943000 | -12.315750 | -112.202486
1887 | 0.943500 | -12.226791 | -111.484391
1888 | 0.944000 | -12.134476 | -111.894731
1889 | 0.944500 | -12.042160 | -112.048609
1890 | 0.945000 | -11.949844 | -112.458949
1891 | 0.945500 | -11.860886 | -111.740853
1892 | 0.946000 | -11.770248 | -112.048609
1893 | 0.946500 | -11.679611 | -112.561534
1894 | 0.947000 | -11.584778 | -111.638268
1895 | 0.947500 | -11.476517 | -111.946024
1896 | 0.948000 | -11.410217 | -111.484391
1897 | 0.948500 | -11.312027 | -111.433098
1898 | 0.949000 | -11.210480 | -112.356364
1899 | 0.949500 | -11.127396 | -112.612827
1900 | 0.950000 | -11.035080 | -111.689561
1901 | 0.950500 | -10.939407 | -112.510242
1902 | 0.951000 | -10.851288 | -112.202486
1903 | 0.951500 | -10.753937 | -111.894731
1904 | 0.952000 | -10.669174 | -112.048609
1905 | 0.952500 | -10.573502 | -111.843438
1906 | 0.953000 | -10.474472 | -112.305072
1907 | 0.953500 | -10.391388 | -111.997316
1908 | 0.954000 | -10.295715 | -111.843438
1909 | 0.954500 | -10.204239 | -111.843438
1910 | 0.955000 | -10.115280 | -111.997316
1911 | 0.955500 | -10.020447 | -112.305072
1912 | 0.956000 | -9.930649 | -112.202486
1913 | 0.956500 | -9.834976 | -111.330513
1914 | 0.957000 | -9.738464 | -112.253779
1915 | 0.957500 | -9.659576 | -111.433098
1916 | 0.958000 | -9.563904 | -111.227928
1917 | 0.958500 | -9.456482 | -112.561534
1918 | 0.959000 | -9.396896 | -109.945614
1919 | 0.959500 | -9.302063 | -110.715002
1920 | 0.960000 | -9.145966 | -111.843438
1921 | 0.960500 | -9.107361 | -111.997316
1922 | 0.961000 | -9.016724 | -110.868880
1923 | 0.961500 | -8.894196 | -111.022757
1924 | 0.962000 | -8.846359 | -111.535683
1925 | 0.962500 | -8.728027 | -111.740853
1926 | 0.963000 | -8.639908 | -110.407247
1927 | 0.963500 | -8.556824 | -111.227928
1928 | 0.964000 | -8.456955 | -110.715002
1929 | 0.964500 | -8.367996 | -111.997316
1930 | 0.965000 | -8.271484 | -111.074050
1931 | 0.965500 | -8.178329 | -111.330513
1932 | 0.966000 | -8.092728 | -111.740853
1933 | 0.966500 | -7.996216 | -111.176635
1934 | 0.967000 | -7.905579 | -110.612417
1935 | 0.967500 | -7.827530 | -110.868880
1936 | 0.968000 | -7.715073 | -111.484391
1937 | 0.968500 | -7.632828 | -111.074050
1938 | 0.969000 | -7.551422 | -110.561124
1939 | 0.969500 | -7.439804 | -110.663709
1940 | 0.970000 | -7.362595 | -111.740853
1941 | 0.970500 | -7.269440 | -111.740853
1942 | 0.971000 | -7.177963 | -110.766295
1943 | 0.971500 | -7.085648 | -110.561124
1944 | 0.972000 | -6.984940 | -111.279220
1945 | 0.972500 | -6.897659 | -111.433098
1946 | 0.973000 | -6.811218 | -110.509832
1947 | 0.973500 | -6.713028 | -110.509832
1948 | 0.974000 | -6.622391 | -110.971465
1949 | 0.974500 | -6.529236 | -111.484391
1950 | 0.975000 | -6.437759 | -110.663709
1951 | 0.975500 | -6.348801 | -110.304662
1952 | 0.976000 | -6.258163 | -110.612417
1953 | 0.976500 | -6.156616 | -111.125343
1954 | 0.977000 | -6.076889 | -110.868880
1955 | 0.977500 | -5.974503 | -110.817587
1956 | 0.978000 | -5.883865 | -110.048199
1957 | 0.978500 | -5.803299 | -110.253369
1958 | 0.979000 | -5.700912 | -111.535683
1959 | 0.979500 | -5.611954 | -111.433098
1960 | 0.980000 | -5.517960 | -110.971465
1961 | 0.980500 | -5.423126 | -110.202076
1962 | 0.981000 | -5.329132 | -110.304662
1963 | 0.981500 | -5.237656 | -111.484391
1964 | 0.982000 | -5.147018 | -110.407247
1965 | 0.982500 | -5.058060 | -109.894321
1966 | 0.983000 | -4.969101 | -110.561124
1967 | 0.983500 | -4.873428 | -110.766295
1968 | 0.984000 | -4.781113 | -110.663709
1969 | 0.984500 | -4.692993 | -110.355954
1970 | 0.985000 | -4.599838 | -110.663709
1971 | 0.985500 | -4.509201 | -111.227928
1972 | 0.986000 | -4.396744 | -110.971465
1973 | 0.986500 | -4.331284 | -110.509832
1974 | 0.987000 | -4.230576 | -110.355954
1975 | 0.987500 | -4.133224 | -111.227928
1976 | 0.988000 | -4.056015 | -110.304662
1977 | 0.988500 | -3.956146 | -109.843028
1978 | 0.989000 | -3.860474 | -109.996906
1979 | 0.989500 | -3.772354 | -110.715002
1980 | 0.990000 | -3.678360 | -110.048199
1981 | 0.990500 | -3.592758 | -109.689151
1982 | 0.991000 | -3.497925 | -110.253369
1983 | 0.991500 | -3.399734 | -110.304662
1984 | 0.992000 | -3.320007 | -109.843028
1985 | 0.992500 | -3.221817 | -109.945614
1986 | 0.993000 | -3.126984 | -110.150784
1987 | 0.993500 | -3.034668 | -110.304662
1988 | 0.994000 | -2.945709 | -109.843028
1989 | 0.994500 | -2.850037 | -109.996906
1990 | 0.995000 | -2.762756 | -109.996906
1991 | 0.995500 | -2.659531 | -110.202076
1992 | 0.996000 | -2.587357 | -111.022757
1993 | 0.996500 | -2.478256 | -110.407247
1994 | 0.997000 | -2.357407 | -111.638268
1995 | 0.997500 | -2.343140 | -108.868470
1996 | 0.998000 | -2.197113 | -109.535273
1997 | 0.998500 | -2.084656 | -111.997316
1998 | 0.999000 | -2.038498 | -109.689151
1999 | 0.999500 | -1.921005 | -108.663299
2000 | 1.000000 | -1.840439 | -109.689151
2001 | 1.000500 | -1.768265 | -110.150784
Hysteresis | Filter | Version: | 5.30.0 | - | Radiant | Technologies, | Inc., | 2001 | - | 5/06/21